## Sheet1
Heat | Testing Material | DS No. PDF | Reduction Ratio | dA | dB | dC | Normalizing temp | Quenching temp | Tempering temp | Upper yield stress | 0.2% proof stress | Tensile strength | True fracture stress | Elongation | Reduction of area | Vickers hardness | Type of test | σa | Nf
A | S25C | 1 | 825 | 0.07 | 0.02 | 0.04 | 885 |  |  | 354 | 333 | 473 | 961 | 0.4 | 0.64 | 138 | Rotating bending | 290 | 39800
A | S25C | 1 | 825 | 0.07 | 0.02 | 0.04 | 885 |  |  | 354 | 333 | 473 | 961 | 0.4 | 0.64 | 138 | Rotating bending | 290 | 68400
A | S25C | 1 | 825 | 0.07 | 0.02 | 0.04 | 885 |  |  | 354 | 333 | 473 | 961 | 0.4 | 0.64 | 138 | Rotating bending | 280 | 109000
A | S25C | 1 | 825 | 0.07 | 0.02 | 0.04 | 885 |  |  | 354 | 333 | 473 | 961 | 0.4 | 0.64 | 138 | Rotating bending | 280 | 123000
A | S25C | 1 | 825 | 0.07 | 0.02 | 0.04 | 885 |  |  | 354 | 333 | 473 | 961 | 0.4 | 0.64 | 138 | Rotating bending | 270 | 115000
A | S25C | 1 | 825 | 0.07 | 0.02 | 0.04 | 885 |  |  | 354 | 333 | 473 | 961 | 0.4 | 0.64 | 138 | Rotating bending | 270 | 232000
A | S25C | 1 | 825 | 0.07 | 0.02 | 0.04 | 885 |  |  | 354 | 333 | 473 | 961 | 0.4 | 0.64 | 138 | Rotating bending | 260 | 218000
A | S25C | 1 | 825 | 0.07 | 0.02 | 0.04 | 885 |  |  | 354 | 333 | 473 | 961 | 0.4 | 0.64 | 138 | Rotating bending | 260 | 427000
A | S25C | 1 | 825 | 0.07 | 0.02 | 0.04 | 885 |  |  | 354 | 333 | 473 | 961 | 0.4 | 0.64 | 138 | Rotating bending | 250 | 857000
A | S25C | 1 | 825 | 0.07 | 0.02 | 0.04 | 885 |  |  | 354 | 333 | 473 | 961 | 0.4 | 0.64 | 138 | Rotating bending | 250 | 961000
A | S25C | 1 | 825 | 0.07 | 0.02 | 0.04 | 885 |  |  | 354 | 333 | 473 | 961 | 0.4 | 0.64 | 138 | Rotating bending | 240 | 779000
A | S25C | 1 | 825 | 0.07 | 0.02 | 0.04 | 885 |  |  | 354 | 333 | 473 | 961 | 0.4 | 0.64 | 138 | Rotating bending | 240 | 2540000
A | S25C | 1 | 825 | 0.07 | 0.02 | 0.04 | 885 |  |  | 354 | 333 | 473 | 961 | 0.4 | 0.64 | 138 | Rotating bending | 240 | 2650000
A | S25C | 1 | 825 | 0.07 | 0.02 | 0.04 | 885 |  |  | 354 | 333 | 473 | 961 | 0.4 | 0.64 | 138 | Rotating bending | 230 | 2590000
A | S25C | 1 | 825 | 0.07 | 0.02 | 0.04 | 885 |  |  | 354 | 333 | 473 | 961 | 0.4 | 0.64 | 138 | Rotating bending | 230 | 21200000
A | S25C | 1 | 825 | 0.07 | 0.02 | 0.04 | 885 |  |  | 354 | 333 | 473 | 961 | 0.4 | 0.64 | 138 | Rotating bending | 230 | 21200000
A | S25C | 1 | 825 | 0.07 | 0.02 | 0.04 | 885 |  |  | 354 | 333 | 473 | 961 | 0.4 | 0.64 | 138 | Rotating bending | 220 | 21200000
A | S25C | 1 | 825 | 0.07 | 0.02 | 0.04 | 885 |  |  | 354 | 333 | 473 | 961 | 0.4 | 0.64 | 138 | Rotating bending | 220 | 21200000
A | S25C | 1 | 825 | 0.07 | 0.02 | 0.04 | 885 |  |  | 354 | 333 | 473 | 961 | 0.4 | 0.64 | 138 | Rotating bending | 220 | 21200000
B | S25C | 1 | 610 | 0.11 | 0 | 0.04 | 885 |  |  | 320 | 290 | 477 | 954 | 0.36 | 0.63 | 144 | Rotating bending | 320 | 74300
B | S25C | 1 | 610 | 0.11 | 0 | 0.04 | 885 |  |  | 320 | 290 | 477 | 954 | 0.36 | 0.63 | 144 | Rotating bending | 310 | 70100
B | S25C | 1 | 610 | 0.11 | 0 | 0.04 | 885 |  |  | 320 | 290 | 477 | 954 | 0.36 | 0.63 | 144 | Rotating bending | 310 | 73600
B | S25C | 1 | 610 | 0.11 | 0 | 0.04 | 885 |  |  | 320 | 290 | 477 | 954 | 0.36 | 0.63 | 144 | Rotating bending | 300 | 92400
B | S25C | 1 | 610 | 0.11 | 0 | 0.04 | 885 |  |  | 320 | 290 | 477 | 954 | 0.36 | 0.63 | 144 | Rotating bending | 300 | 194000
B | S25C | 1 | 610 | 0.11 | 0 | 0.04 | 885 |  |  | 320 | 290 | 477 | 954 | 0.36 | 0.63 | 144 | Rotating bending | 290 | 184000
B | S25C | 1 | 610 | 0.11 | 0 | 0.04 | 885 |  |  | 320 | 290 | 477 | 954 | 0.36 | 0.63 | 144 | Rotating bending | 290 | 347000
B | S25C | 1 | 610 | 0.11 | 0 | 0.04 | 885 |  |  | 320 | 290 | 477 | 954 | 0.36 | 0.63 | 144 | Rotating bending | 280 | 290000
B | S25C | 1 | 610 | 0.11 | 0 | 0.04 | 885 |  |  | 320 | 290 | 477 | 954 | 0.36 | 0.63 | 144 | Rotating bending | 280 | 292000
B | S25C | 1 | 610 | 0.11 | 0 | 0.04 | 885 |  |  | 320 | 290 | 477 | 954 | 0.36 | 0.63 | 144 | Rotating bending | 270 | 554000
B | S25C | 1 | 610 | 0.11 | 0 | 0.04 | 885 |  |  | 320 | 290 | 477 | 954 | 0.36 | 0.63 | 144 | Rotating bending | 270 | 793000
B | S25C | 1 | 610 | 0.11 | 0 | 0.04 | 885 |  |  | 320 | 290 | 477 | 954 | 0.36 | 0.63 | 144 | Rotating bending | 260 | 980000
B | S25C | 1 | 610 | 0.11 | 0 | 0.04 | 885 |  |  | 320 | 290 | 477 | 954 | 0.36 | 0.63 | 144 | Rotating bending | 260 | 1940000
B | S25C | 1 | 610 | 0.11 | 0 | 0.04 | 885 |  |  | 320 | 290 | 477 | 954 | 0.36 | 0.63 | 144 | Rotating bending | 250 | 1750000
B | S25C | 1 | 610 | 0.11 | 0 | 0.04 | 885 |  |  | 320 | 290 | 477 | 954 | 0.36 | 0.63 | 144 | Rotating bending | 250 | 1790000
B | S25C | 1 | 610 | 0.11 | 0 | 0.04 | 885 |  |  | 320 | 290 | 477 | 954 | 0.36 | 0.63 | 144 | Rotating bending | 250 | 3600000
B | S25C | 1 | 610 | 0.11 | 0 | 0.04 | 885 |  |  | 320 | 290 | 477 | 954 | 0.36 | 0.63 | 144 | Rotating bending | 240 | 2830000
B | S25C | 1 | 610 | 0.11 | 0 | 0.04 | 885 |  |  | 320 | 290 | 477 | 954 | 0.36 | 0.63 | 144 | Rotating bending | 240 | 6390000
B | S25C | 1 | 610 | 0.11 | 0 | 0.04 | 885 |  |  | 320 | 290 | 477 | 954 | 0.36 | 0.63 | 144 | Rotating bending | 240 | 9440000
B | S25C | 1 | 610 | 0.11 | 0 | 0.04 | 885 |  |  | 320 | 290 | 477 | 954 | 0.36 | 0.63 | 144 | Rotating bending | 230 | 21200000
B | S25C | 1 | 610 | 0.11 | 0 | 0.04 | 885 |  |  | 320 | 290 | 477 | 954 | 0.36 | 0.63 | 144 | Rotating bending | 230 | 21200000
B | S25C | 1 | 610 | 0.11 | 0 | 0.04 | 885 |  |  | 320 | 290 | 477 | 954 | 0.36 | 0.63 | 144 | Rotating bending | 230 | 21200000
C | S25C | 1 | 1270 | 0.07 | 0.02 | 0 | 885 |  |  | 385 | 329 | 474 | 949 | 0.4 | 0.64 | 135 | Rotating bending | 280 | 99700
C | S25C | 1 | 1270 | 0.07 | 0.02 | 0 | 885 |  |  | 385 | 329 | 474 | 949 | 0.4 | 0.64 | 135 | Rotating bending | 280 | 119000
C | S25C | 1 | 1270 | 0.07 | 0.02 | 0 | 885 |  |  | 385 | 329 | 474 | 949 | 0.4 | 0.64 | 135 | Rotating bending | 270 | 195000
C | S25C | 1 | 1270 | 0.07 | 0.02 | 0 | 885 |  |  | 385 | 329 | 474 | 949 | 0.4 | 0.64 | 135 | Rotating bending | 270 | 230000
C | S25C | 1 | 1270 | 0.07 | 0.02 | 0 | 885 |  |  | 385 | 329 | 474 | 949 | 0.4 | 0.64 | 135 | Rotating bending | 260 | 305000
C | S25C | 1 | 1270 | 0.07 | 0.02 | 0 | 885 |  |  | 385 | 329 | 474 | 949 | 0.4 | 0.64 | 135 | Rotating bending | 260 | 375000
C | S25C | 1 | 1270 | 0.07 | 0.02 | 0 | 885 |  |  | 385 | 329 | 474 | 949 | 0.4 | 0.64 | 135 | Rotating bending | 260 | 459000
C | S25C | 1 | 1270 | 0.07 | 0.02 | 0 | 885 |  |  | 385 | 329 | 474 | 949 | 0.4 | 0.64 | 135 | Rotating bending | 250 | 560000
C | S25C | 1 | 1270 | 0.07 | 0.02 | 0 | 885 |  |  | 385 | 329 | 474 | 949 | 0.4 | 0.64 | 135 | Rotating bending | 250 | 757000
C | S25C | 1 | 1270 | 0.07 | 0.02 | 0 | 885 |  |  | 385 | 329 | 474 | 949 | 0.4 | 0.64 | 135 | Rotating bending | 250 | 1400000
C | S25C | 1 | 1270 | 0.07 | 0.02 | 0 | 885 |  |  | 385 | 329 | 474 | 949 | 0.4 | 0.64 | 135 | Rotating bending | 240 | 2210000
C | S25C | 1 | 1270 | 0.07 | 0.02 | 0 | 885 |  |  | 385 | 329 | 474 | 949 | 0.4 | 0.64 | 135 | Rotating bending | 240 | 3630000
C | S25C | 1 | 1270 | 0.07 | 0.02 | 0 | 885 |  |  | 385 | 329 | 474 | 949 | 0.4 | 0.64 | 135 | Rotating bending | 240 | 4540000
C | S25C | 1 | 1270 | 0.07 | 0.02 | 0 | 885 |  |  | 385 | 329 | 474 | 949 | 0.4 | 0.64 | 135 | Rotating bending | 230 | 21200000
C | S25C | 1 | 1270 | 0.07 | 0.02 | 0 | 885 |  |  | 385 | 329 | 474 | 949 | 0.4 | 0.64 | 135 | Rotating bending | 230 | 21200000
C | S25C | 1 | 1270 | 0.07 | 0.02 | 0 | 885 |  |  | 385 | 329 | 474 | 949 | 0.4 | 0.64 | 135 | Rotating bending | 230 | 21200000
D | S25C | 1 | 1740 | 0.06 | 0 | 0 | 885 |  |  | 384 | 353 | 506 | 1013 | 0.37 | 0.63 | 146 | Rotating bending | 300 | 47500
D | S25C | 1 | 1740 | 0.06 | 0 | 0 | 885 |  |  | 384 | 353 | 506 | 1013 | 0.37 | 0.63 | 146 | Rotating bending | 290 | 111000
D | S25C | 1 | 1740 | 0.06 | 0 | 0 | 885 |  |  | 384 | 353 | 506 | 1013 | 0.37 | 0.63 | 146 | Rotating bending | 290 | 120000
D | S25C | 1 | 1740 | 0.06 | 0 | 0 | 885 |  |  | 384 | 353 | 506 | 1013 | 0.37 | 0.63 | 146 | Rotating bending | 280 | 207000
D | S25C | 1 | 1740 | 0.06 | 0 | 0 | 885 |  |  | 384 | 353 | 506 | 1013 | 0.37 | 0.63 | 146 | Rotating bending | 280 | 221000
D | S25C | 1 | 1740 | 0.06 | 0 | 0 | 885 |  |  | 384 | 353 | 506 | 1013 | 0.37 | 0.63 | 146 | Rotating bending | 270 | 335000
D | S25C | 1 | 1740 | 0.06 | 0 | 0 | 885 |  |  | 384 | 353 | 506 | 1013 | 0.37 | 0.63 | 146 | Rotating bending | 270 | 483000
D | S25C | 1 | 1740 | 0.06 | 0 | 0 | 885 |  |  | 384 | 353 | 506 | 1013 | 0.37 | 0.63 | 146 | Rotating bending | 260 | 632000
D | S25C | 1 | 1740 | 0.06 | 0 | 0 | 885 |  |  | 384 | 353 | 506 | 1013 | 0.37 | 0.63 | 146 | Rotating bending | 260 | 678000
D | S25C | 1 | 1740 | 0.06 | 0 | 0 | 885 |  |  | 384 | 353 | 506 | 1013 | 0.37 | 0.63 | 146 | Rotating bending | 260 | 838000
D | S25C | 1 | 1740 | 0.06 | 0 | 0 | 885 |  |  | 384 | 353 | 506 | 1013 | 0.37 | 0.63 | 146 | Rotating bending | 250 | 1570000
D | S25C | 1 | 1740 | 0.06 | 0 | 0 | 885 |  |  | 384 | 353 | 506 | 1013 | 0.37 | 0.63 | 146 | Rotating bending | 250 | 1620000
D | S25C | 1 | 1740 | 0.06 | 0 | 0 | 885 |  |  | 384 | 353 | 506 | 1013 | 0.37 | 0.63 | 146 | Rotating bending | 250 | 1800000
D | S25C | 1 | 1740 | 0.06 | 0 | 0 | 885 |  |  | 384 | 353 | 506 | 1013 | 0.37 | 0.63 | 146 | Rotating bending | 240 | 5160000
D | S25C | 1 | 1740 | 0.06 | 0 | 0 | 885 |  |  | 384 | 353 | 506 | 1013 | 0.37 | 0.63 | 146 | Rotating bending | 240 | 21200000
D | S25C | 1 | 1740 | 0.06 | 0 | 0 | 885 |  |  | 384 | 353 | 506 | 1013 | 0.37 | 0.63 | 146 | Rotating bending | 240 | 21200000
D | S25C | 1 | 1740 | 0.06 | 0 | 0 | 885 |  |  | 384 | 353 | 506 | 1013 | 0.37 | 0.63 | 146 | Rotating bending | 230 | 21200000
D | S25C | 1 | 1740 | 0.06 | 0 | 0 | 885 |  |  | 384 | 353 | 506 | 1013 | 0.37 | 0.63 | 146 | Rotating bending | 230 | 21200000
D | S25C | 1 | 1740 | 0.06 | 0 | 0 | 885 |  |  | 384 | 353 | 506 | 1013 | 0.37 | 0.63 | 146 | Rotating bending | 230 | 21200000
E | S25C | 1 | 825 | 0.04 | 0.02 | 0 | 885 |  |  | 316 | 299 | 457 | 925 | 0.4 | 0.64 | 134 | Rotating bending | 290 | 55700
E | S25C | 1 | 825 | 0.04 | 0.02 | 0 | 885 |  |  | 316 | 299 | 457 | 925 | 0.4 | 0.64 | 134 | Rotating bending | 290 | 64500
E | S25C | 1 | 825 | 0.04 | 0.02 | 0 | 885 |  |  | 316 | 299 | 457 | 925 | 0.4 | 0.64 | 134 | Rotating bending | 280 | 105000
E | S25C | 1 | 825 | 0.04 | 0.02 | 0 | 885 |  |  | 316 | 299 | 457 | 925 | 0.4 | 0.64 | 134 | Rotating bending | 280 | 120000
E | S25C | 1 | 825 | 0.04 | 0.02 | 0 | 885 |  |  | 316 | 299 | 457 | 925 | 0.4 | 0.64 | 134 | Rotating bending | 270 | 176000
E | S25C | 1 | 825 | 0.04 | 0.02 | 0 | 885 |  |  | 316 | 299 | 457 | 925 | 0.4 | 0.64 | 134 | Rotating bending | 270 | 227000
E | S25C | 1 | 825 | 0.04 | 0.02 | 0 | 885 |  |  | 316 | 299 | 457 | 925 | 0.4 | 0.64 | 134 | Rotating bending | 260 | 330000
E | S25C | 1 | 825 | 0.04 | 0.02 | 0 | 885 |  |  | 316 | 299 | 457 | 925 | 0.4 | 0.64 | 134 | Rotating bending | 260 | 390000
E | S25C | 1 | 825 | 0.04 | 0.02 | 0 | 885 |  |  | 316 | 299 | 457 | 925 | 0.4 | 0.64 | 134 | Rotating bending | 250 | 640000
E | S25C | 1 | 825 | 0.04 | 0.02 | 0 | 885 |  |  | 316 | 299 | 457 | 925 | 0.4 | 0.64 | 134 | Rotating bending | 250 | 650000
E | S25C | 1 | 825 | 0.04 | 0.02 | 0 | 885 |  |  | 316 | 299 | 457 | 925 | 0.4 | 0.64 | 134 | Rotating bending | 240 | 1070000
E | S25C | 1 | 825 | 0.04 | 0.02 | 0 | 885 |  |  | 316 | 299 | 457 | 925 | 0.4 | 0.64 | 134 | Rotating bending | 240 | 1210000
E | S25C | 1 | 825 | 0.04 | 0.02 | 0 | 885 |  |  | 316 | 299 | 457 | 925 | 0.4 | 0.64 | 134 | Rotating bending | 240 | 1380000
E | S25C | 1 | 825 | 0.04 | 0.02 | 0 | 885 |  |  | 316 | 299 | 457 | 925 | 0.4 | 0.64 | 134 | Rotating bending | 230 | 2390000
E | S25C | 1 | 825 | 0.04 | 0.02 | 0 | 885 |  |  | 316 | 299 | 457 | 925 | 0.4 | 0.64 | 134 | Rotating bending | 230 | 2830000
E | S25C | 1 | 825 | 0.04 | 0.02 | 0 | 885 |  |  | 316 | 299 | 457 | 925 | 0.4 | 0.64 | 134 | Rotating bending | 230 | 4590000
E | S25C | 1 | 825 | 0.04 | 0.02 | 0 | 885 |  |  | 316 | 299 | 457 | 925 | 0.4 | 0.64 | 134 | Rotating bending | 220 | 21200000
E | S25C | 1 | 825 | 0.04 | 0.02 | 0 | 885 |  |  | 316 | 299 | 457 | 925 | 0.4 | 0.64 | 134 | Rotating bending | 220 | 21200000
E | S25C | 1 | 825 | 0.04 | 0.02 | 0 | 885 |  |  | 316 | 299 | 457 | 925 | 0.4 | 0.64 | 134 | Rotating bending | 220 | 21200000
F | S25C | 1 | 825 | 0.06 | 0.02 | 0.02 | 885 |  |  | 361 | 332 | 487 | 967 | 0.37 | 0.63 | 146 | Rotating bending | 300 | 54700
F | S25C | 1 | 825 | 0.06 | 0.02 | 0.02 | 885 |  |  | 361 | 332 | 487 | 967 | 0.37 | 0.63 | 146 | Rotating bending | 300 | 69800
F | S25C | 1 | 825 | 0.06 | 0.02 | 0.02 | 885 |  |  | 361 | 332 | 487 | 967 | 0.37 | 0.63 | 146 | Rotating bending | 290 | 115000
F | S25C | 1 | 825 | 0.06 | 0.02 | 0.02 | 885 |  |  | 361 | 332 | 487 | 967 | 0.37 | 0.63 | 146 | Rotating bending | 290 | 128000
F | S25C | 1 | 825 | 0.06 | 0.02 | 0.02 | 885 |  |  | 361 | 332 | 487 | 967 | 0.37 | 0.63 | 146 | Rotating bending | 280 | 220000
F | S25C | 1 | 825 | 0.06 | 0.02 | 0.02 | 885 |  |  | 361 | 332 | 487 | 967 | 0.37 | 0.63 | 146 | Rotating bending | 280 | 225000
F | S25C | 1 | 825 | 0.06 | 0.02 | 0.02 | 885 |  |  | 361 | 332 | 487 | 967 | 0.37 | 0.63 | 146 | Rotating bending | 270 | 405000
F | S25C | 1 | 825 | 0.06 | 0.02 | 0.02 | 885 |  |  | 361 | 332 | 487 | 967 | 0.37 | 0.63 | 146 | Rotating bending | 270 | 407000
F | S25C | 1 | 825 | 0.06 | 0.02 | 0.02 | 885 |  |  | 361 | 332 | 487 | 967 | 0.37 | 0.63 | 146 | Rotating bending | 260 | 856000
F | S25C | 1 | 825 | 0.06 | 0.02 | 0.02 | 885 |  |  | 361 | 332 | 487 | 967 | 0.37 | 0.63 | 146 | Rotating bending | 260 | 943000
F | S25C | 1 | 825 | 0.06 | 0.02 | 0.02 | 885 |  |  | 361 | 332 | 487 | 967 | 0.37 | 0.63 | 146 | Rotating bending | 250 | 1620000
F | S25C | 1 | 825 | 0.06 | 0.02 | 0.02 | 885 |  |  | 361 | 332 | 487 | 967 | 0.37 | 0.63 | 146 | Rotating bending | 250 | 1830000
F | S25C | 1 | 825 | 0.06 | 0.02 | 0.02 | 885 |  |  | 361 | 332 | 487 | 967 | 0.37 | 0.63 | 146 | Rotating bending | 250 | 2210000
F | S25C | 1 | 825 | 0.06 | 0.02 | 0.02 | 885 |  |  | 361 | 332 | 487 | 967 | 0.37 | 0.63 | 146 | Rotating bending | 240 | 16400000
F | S25C | 1 | 825 | 0.06 | 0.02 | 0.02 | 885 |  |  | 361 | 332 | 487 | 967 | 0.37 | 0.63 | 146 | Rotating bending | 240 | 21200000
F | S25C | 1 | 825 | 0.06 | 0.02 | 0.02 | 885 |  |  | 361 | 332 | 487 | 967 | 0.37 | 0.63 | 146 | Rotating bending | 240 | 21200000
F | S25C | 1 | 825 | 0.06 | 0.02 | 0.02 | 885 |  |  | 361 | 332 | 487 | 967 | 0.37 | 0.63 | 146 | Rotating bending | 230 | 21200000
F | S25C | 1 | 825 | 0.06 | 0.02 | 0.02 | 885 |  |  | 361 | 332 | 487 | 967 | 0.37 | 0.63 | 146 | Rotating bending | 230 | 21200000
F | S25C | 1 | 825 | 0.06 | 0.02 | 0.02 | 885 |  |  | 361 | 332 | 487 | 967 | 0.37 | 0.63 | 146 | Rotating bending | 230 | 21200000
H | S25C | 1 | 1270 | 0.08 | 0.01 | 0 | 885 |  |  | 395 | 358 | 519 | 1016 | 0.37 | 0.62 | 147 | Rotating bending | 310 | 61600
H | S25C | 1 | 1270 | 0.08 | 0.01 | 0 | 885 |  |  | 395 | 358 | 519 | 1016 | 0.37 | 0.62 | 147 | Rotating bending | 310 | 66200
H | S25C | 1 | 1270 | 0.08 | 0.01 | 0 | 885 |  |  | 395 | 358 | 519 | 1016 | 0.37 | 0.62 | 147 | Rotating bending | 300 | 124000
H | S25C | 1 | 1270 | 0.08 | 0.01 | 0 | 885 |  |  | 395 | 358 | 519 | 1016 | 0.37 | 0.62 | 147 | Rotating bending | 300 | 126000
H | S25C | 1 | 1270 | 0.08 | 0.01 | 0 | 885 |  |  | 395 | 358 | 519 | 1016 | 0.37 | 0.62 | 147 | Rotating bending | 290 | 153000
H | S25C | 1 | 1270 | 0.08 | 0.01 | 0 | 885 |  |  | 395 | 358 | 519 | 1016 | 0.37 | 0.62 | 147 | Rotating bending | 290 | 207000
H | S25C | 1 | 1270 | 0.08 | 0.01 | 0 | 885 |  |  | 395 | 358 | 519 | 1016 | 0.37 | 0.62 | 147 | Rotating bending | 280 | 253000
H | S25C | 1 | 1270 | 0.08 | 0.01 | 0 | 885 |  |  | 395 | 358 | 519 | 1016 | 0.37 | 0.62 | 147 | Rotating bending | 280 | 517000
H | S25C | 1 | 1270 | 0.08 | 0.01 | 0 | 885 |  |  | 395 | 358 | 519 | 1016 | 0.37 | 0.62 | 147 | Rotating bending | 270 | 680000
H | S25C | 1 | 1270 | 0.08 | 0.01 | 0 | 885 |  |  | 395 | 358 | 519 | 1016 | 0.37 | 0.62 | 147 | Rotating bending | 270 | 887000
H | S25C | 1 | 1270 | 0.08 | 0.01 | 0 | 885 |  |  | 395 | 358 | 519 | 1016 | 0.37 | 0.62 | 147 | Rotating bending | 270 | 915000
H | S25C | 1 | 1270 | 0.08 | 0.01 | 0 | 885 |  |  | 395 | 358 | 519 | 1016 | 0.37 | 0.62 | 147 | Rotating bending | 260 | 2500000
H | S25C | 1 | 1270 | 0.08 | 0.01 | 0 | 885 |  |  | 395 | 358 | 519 | 1016 | 0.37 | 0.62 | 147 | Rotating bending | 260 | 4480000
H | S25C | 1 | 1270 | 0.08 | 0.01 | 0 | 885 |  |  | 395 | 358 | 519 | 1016 | 0.37 | 0.62 | 147 | Rotating bending | 260 | 21200000
H | S25C | 1 | 1270 | 0.08 | 0.01 | 0 | 885 |  |  | 395 | 358 | 519 | 1016 | 0.37 | 0.62 | 147 | Rotating bending | 250 | 4950000
H | S25C | 1 | 1270 | 0.08 | 0.01 | 0 | 885 |  |  | 395 | 358 | 519 | 1016 | 0.37 | 0.62 | 147 | Rotating bending | 250 | 21200000
H | S25C | 1 | 1270 | 0.08 | 0.01 | 0 | 885 |  |  | 395 | 358 | 519 | 1016 | 0.37 | 0.62 | 147 | Rotating bending | 250 | 21200000
H | S25C | 1 | 1270 | 0.08 | 0.01 | 0 | 885 |  |  | 395 | 358 | 519 | 1016 | 0.37 | 0.62 | 147 | Rotating bending | 240 | 21200000
H | S25C | 1 | 1270 | 0.08 | 0.01 | 0 | 885 |  |  | 395 | 358 | 519 | 1016 | 0.37 | 0.62 | 147 | Rotating bending | 240 | 21200000
H | S25C | 1 | 1270 | 0.08 | 0.01 | 0 | 885 |  |  | 395 | 358 | 519 | 1016 | 0.37 | 0.62 | 147 | Rotating bending | 240 | 21200000
I | S25C | 1 | 1740 | 0.07 | 0 | 0 | 885 |  |  | 399 | 362 | 521 | 1027 | 0.37 | 0.62 | 146 | Rotating bending | 300 | 86900
I | S25C | 1 | 1740 | 0.07 | 0 | 0 | 885 |  |  | 399 | 362 | 521 | 1027 | 0.37 | 0.62 | 146 | Rotating bending | 300 | 91700
I | S25C | 1 | 1740 | 0.07 | 0 | 0 | 885 |  |  | 399 | 362 | 521 | 1027 | 0.37 | 0.62 | 146 | Rotating bending | 290 | 165000
I | S25C | 1 | 1740 | 0.07 | 0 | 0 | 885 |  |  | 399 | 362 | 521 | 1027 | 0.37 | 0.62 | 146 | Rotating bending | 290 | 166000
I | S25C | 1 | 1740 | 0.07 | 0 | 0 | 885 |  |  | 399 | 362 | 521 | 1027 | 0.37 | 0.62 | 146 | Rotating bending | 280 | 236000
I | S25C | 1 | 1740 | 0.07 | 0 | 0 | 885 |  |  | 399 | 362 | 521 | 1027 | 0.37 | 0.62 | 146 | Rotating bending | 280 | 343000
I | S25C | 1 | 1740 | 0.07 | 0 | 0 | 885 |  |  | 399 | 362 | 521 | 1027 | 0.37 | 0.62 | 146 | Rotating bending | 270 | 626000
I | S25C | 1 | 1740 | 0.07 | 0 | 0 | 885 |  |  | 399 | 362 | 521 | 1027 | 0.37 | 0.62 | 146 | Rotating bending | 270 | 632000
I | S25C | 1 | 1740 | 0.07 | 0 | 0 | 885 |  |  | 399 | 362 | 521 | 1027 | 0.37 | 0.62 | 146 | Rotating bending | 260 | 1040000
I | S25C | 1 | 1740 | 0.07 | 0 | 0 | 885 |  |  | 399 | 362 | 521 | 1027 | 0.37 | 0.62 | 146 | Rotating bending | 260 | 1150000
I | S25C | 1 | 1740 | 0.07 | 0 | 0 | 885 |  |  | 399 | 362 | 521 | 1027 | 0.37 | 0.62 | 146 | Rotating bending | 260 | 1170000
I | S25C | 1 | 1740 | 0.07 | 0 | 0 | 885 |  |  | 399 | 362 | 521 | 1027 | 0.37 | 0.62 | 146 | Rotating bending | 250 | 1380000
I | S25C | 1 | 1740 | 0.07 | 0 | 0 | 885 |  |  | 399 | 362 | 521 | 1027 | 0.37 | 0.62 | 146 | Rotating bending | 250 | 2570000
I | S25C | 1 | 1740 | 0.07 | 0 | 0 | 885 |  |  | 399 | 362 | 521 | 1027 | 0.37 | 0.62 | 146 | Rotating bending | 250 | 3790000
I | S25C | 1 | 1740 | 0.07 | 0 | 0 | 885 |  |  | 399 | 362 | 521 | 1027 | 0.37 | 0.62 | 146 | Rotating bending | 240 | 21200000
I | S25C | 1 | 1740 | 0.07 | 0 | 0 | 885 |  |  | 399 | 362 | 521 | 1027 | 0.37 | 0.62 | 146 | Rotating bending | 240 | 21200000
I | S25C | 1 | 1740 | 0.07 | 0 | 0 | 885 |  |  | 399 | 362 | 521 | 1027 | 0.37 | 0.62 | 146 | Rotating bending | 240 | 21200000
J | S25C | 1 | 610 | 0.08 | 0 | 0.04 | 885 |  |  | 373 | 342 | 511 | 966 | 0.34 | 0.6 | 155 | Rotating bending | 340 | 96700
J | S25C | 1 | 610 | 0.08 | 0 | 0.04 | 885 |  |  | 373 | 342 | 511 | 966 | 0.34 | 0.6 | 155 | Rotating bending | 340 | 97900
J | S25C | 1 | 610 | 0.08 | 0 | 0.04 | 885 |  |  | 373 | 342 | 511 | 966 | 0.34 | 0.6 | 155 | Rotating bending | 330 | 96700
J | S25C | 1 | 610 | 0.08 | 0 | 0.04 | 885 |  |  | 373 | 342 | 511 | 966 | 0.34 | 0.6 | 155 | Rotating bending | 330 | 161000
J | S25C | 1 | 610 | 0.08 | 0 | 0.04 | 885 |  |  | 373 | 342 | 511 | 966 | 0.34 | 0.6 | 155 | Rotating bending | 320 | 137000
J | S25C | 1 | 610 | 0.08 | 0 | 0.04 | 885 |  |  | 373 | 342 | 511 | 966 | 0.34 | 0.6 | 155 | Rotating bending | 320 | 294000
J | S25C | 1 | 610 | 0.08 | 0 | 0.04 | 885 |  |  | 373 | 342 | 511 | 966 | 0.34 | 0.6 | 155 | Rotating bending | 310 | 407000
J | S25C | 1 | 610 | 0.08 | 0 | 0.04 | 885 |  |  | 373 | 342 | 511 | 966 | 0.34 | 0.6 | 155 | Rotating bending | 310 | 526000
J | S25C | 1 | 610 | 0.08 | 0 | 0.04 | 885 |  |  | 373 | 342 | 511 | 966 | 0.34 | 0.6 | 155 | Rotating bending | 300 | 503000
J | S25C | 1 | 610 | 0.08 | 0 | 0.04 | 885 |  |  | 373 | 342 | 511 | 966 | 0.34 | 0.6 | 155 | Rotating bending | 300 | 1390000
J | S25C | 1 | 610 | 0.08 | 0 | 0.04 | 885 |  |  | 373 | 342 | 511 | 966 | 0.34 | 0.6 | 155 | Rotating bending | 290 | 1520000
J | S25C | 1 | 610 | 0.08 | 0 | 0.04 | 885 |  |  | 373 | 342 | 511 | 966 | 0.34 | 0.6 | 155 | Rotating bending | 290 | 1640000
J | S25C | 1 | 610 | 0.08 | 0 | 0.04 | 885 |  |  | 373 | 342 | 511 | 966 | 0.34 | 0.6 | 155 | Rotating bending | 290 | 2790000
J | S25C | 1 | 610 | 0.08 | 0 | 0.04 | 885 |  |  | 373 | 342 | 511 | 966 | 0.34 | 0.6 | 155 | Rotating bending | 280 | 2840000
J | S25C | 1 | 610 | 0.08 | 0 | 0.04 | 885 |  |  | 373 | 342 | 511 | 966 | 0.34 | 0.6 | 155 | Rotating bending | 280 | 21200000
J | S25C | 1 | 610 | 0.08 | 0 | 0.04 | 885 |  |  | 373 | 342 | 511 | 966 | 0.34 | 0.6 | 155 | Rotating bending | 280 | 21200000
J | S25C | 1 | 610 | 0.08 | 0 | 0.04 | 885 |  |  | 373 | 342 | 511 | 966 | 0.34 | 0.6 | 155 | Rotating bending | 270 | 3890000
J | S25C | 1 | 610 | 0.08 | 0 | 0.04 | 885 |  |  | 373 | 342 | 511 | 966 | 0.34 | 0.6 | 155 | Rotating bending | 270 | 7120000
J | S25C | 1 | 610 | 0.08 | 0 | 0.04 | 885 |  |  | 373 | 342 | 511 | 966 | 0.34 | 0.6 | 155 | Rotating bending | 270 | 21200000
J | S25C | 1 | 610 | 0.08 | 0 | 0.04 | 885 |  |  | 373 | 342 | 511 | 966 | 0.34 | 0.6 | 155 | Rotating bending | 260 | 21200000
J | S25C | 1 | 610 | 0.08 | 0 | 0.04 | 885 |  |  | 373 | 342 | 511 | 966 | 0.34 | 0.6 | 155 | Rotating bending | 260 | 21200000
J | S25C | 1 | 610 | 0.08 | 0 | 0.04 | 885 |  |  | 373 | 342 | 511 | 966 | 0.34 | 0.6 | 155 | Rotating bending | 260 | 21200000
K | S25C | 1 | 1270 | 0.04 | 0.03 | 0 | 885 |  |  | 327 | 299 | 455 | 975 | 0.4 | 0.67 | 132 | Rotating bending | 290 | 81700
K | S25C | 1 | 1270 | 0.04 | 0.03 | 0 | 885 |  |  | 327 | 299 | 455 | 975 | 0.4 | 0.67 | 132 | Rotating bending | 290 | 89100
K | S25C | 1 | 1270 | 0.04 | 0.03 | 0 | 885 |  |  | 327 | 299 | 455 | 975 | 0.4 | 0.67 | 132 | Rotating bending | 280 | 169000
K | S25C | 1 | 1270 | 0.04 | 0.03 | 0 | 885 |  |  | 327 | 299 | 455 | 975 | 0.4 | 0.67 | 132 | Rotating bending | 280 | 177000
K | S25C | 1 | 1270 | 0.04 | 0.03 | 0 | 885 |  |  | 327 | 299 | 455 | 975 | 0.4 | 0.67 | 132 | Rotating bending | 270 | 190000
K | S25C | 1 | 1270 | 0.04 | 0.03 | 0 | 885 |  |  | 327 | 299 | 455 | 975 | 0.4 | 0.67 | 132 | Rotating bending | 270 | 325000
K | S25C | 1 | 1270 | 0.04 | 0.03 | 0 | 885 |  |  | 327 | 299 | 455 | 975 | 0.4 | 0.67 | 132 | Rotating bending | 260 | 536000
K | S25C | 1 | 1270 | 0.04 | 0.03 | 0 | 885 |  |  | 327 | 299 | 455 | 975 | 0.4 | 0.67 | 132 | Rotating bending | 260 | 708000
K | S25C | 1 | 1270 | 0.04 | 0.03 | 0 | 885 |  |  | 327 | 299 | 455 | 975 | 0.4 | 0.67 | 132 | Rotating bending | 250 | 1290000
K | S25C | 1 | 1270 | 0.04 | 0.03 | 0 | 885 |  |  | 327 | 299 | 455 | 975 | 0.4 | 0.67 | 132 | Rotating bending | 250 | 1460000
K | S25C | 1 | 1270 | 0.04 | 0.03 | 0 | 885 |  |  | 327 | 299 | 455 | 975 | 0.4 | 0.67 | 132 | Rotating bending | 250 | 1530000
K | S25C | 1 | 1270 | 0.04 | 0.03 | 0 | 885 |  |  | 327 | 299 | 455 | 975 | 0.4 | 0.67 | 132 | Rotating bending | 240 | 4370000
K | S25C | 1 | 1270 | 0.04 | 0.03 | 0 | 885 |  |  | 327 | 299 | 455 | 975 | 0.4 | 0.67 | 132 | Rotating bending | 240 | 8020000
K | S25C | 1 | 1270 | 0.04 | 0.03 | 0 | 885 |  |  | 327 | 299 | 455 | 975 | 0.4 | 0.67 | 132 | Rotating bending | 240 | 21200000
K | S25C | 1 | 1270 | 0.04 | 0.03 | 0 | 885 |  |  | 327 | 299 | 455 | 975 | 0.4 | 0.67 | 132 | Rotating bending | 230 | 21200000
K | S25C | 1 | 1270 | 0.04 | 0.03 | 0 | 885 |  |  | 327 | 299 | 455 | 975 | 0.4 | 0.67 | 132 | Rotating bending | 230 | 21200000
K | S25C | 1 | 1270 | 0.04 | 0.03 | 0 | 885 |  |  | 327 | 299 | 455 | 975 | 0.4 | 0.67 | 132 | Rotating bending | 230 | 21200000
L | S25C | 1 | 1740 | 0.11 | 0 | 0 | 885 |  |  | 377 | 340 | 501 | 989 | 0.37 | 0.63 | 140 | Rotating bending | 310 | 58900
L | S25C | 1 | 1740 | 0.11 | 0 | 0 | 885 |  |  | 377 | 340 | 501 | 989 | 0.37 | 0.63 | 140 | Rotating bending | 310 | 70800
L | S25C | 1 | 1740 | 0.11 | 0 | 0 | 885 |  |  | 377 | 340 | 501 | 989 | 0.37 | 0.63 | 140 | Rotating bending | 300 | 106000
L | S25C | 1 | 1740 | 0.11 | 0 | 0 | 885 |  |  | 377 | 340 | 501 | 989 | 0.37 | 0.63 | 140 | Rotating bending | 300 | 151000
L | S25C | 1 | 1740 | 0.11 | 0 | 0 | 885 |  |  | 377 | 340 | 501 | 989 | 0.37 | 0.63 | 140 | Rotating bending | 290 | 290000
L | S25C | 1 | 1740 | 0.11 | 0 | 0 | 885 |  |  | 377 | 340 | 501 | 989 | 0.37 | 0.63 | 140 | Rotating bending | 290 | 405000
L | S25C | 1 | 1740 | 0.11 | 0 | 0 | 885 |  |  | 377 | 340 | 501 | 989 | 0.37 | 0.63 | 140 | Rotating bending | 280 | 429000
L | S25C | 1 | 1740 | 0.11 | 0 | 0 | 885 |  |  | 377 | 340 | 501 | 989 | 0.37 | 0.63 | 140 | Rotating bending | 280 | 748000
L | S25C | 1 | 1740 | 0.11 | 0 | 0 | 885 |  |  | 377 | 340 | 501 | 989 | 0.37 | 0.63 | 140 | Rotating bending | 270 | 1010000
L | S25C | 1 | 1740 | 0.11 | 0 | 0 | 885 |  |  | 377 | 340 | 501 | 989 | 0.37 | 0.63 | 140 | Rotating bending | 270 | 1480000
L | S25C | 1 | 1740 | 0.11 | 0 | 0 | 885 |  |  | 377 | 340 | 501 | 989 | 0.37 | 0.63 | 140 | Rotating bending | 270 | 1550000
L | S25C | 1 | 1740 | 0.11 | 0 | 0 | 885 |  |  | 377 | 340 | 501 | 989 | 0.37 | 0.63 | 140 | Rotating bending | 260 | 2030000
L | S25C | 1 | 1740 | 0.11 | 0 | 0 | 885 |  |  | 377 | 340 | 501 | 989 | 0.37 | 0.63 | 140 | Rotating bending | 260 | 2670000
L | S25C | 1 | 1740 | 0.11 | 0 | 0 | 885 |  |  | 377 | 340 | 501 | 989 | 0.37 | 0.63 | 140 | Rotating bending | 260 | 5400000
L | S25C | 1 | 1740 | 0.11 | 0 | 0 | 885 |  |  | 377 | 340 | 501 | 989 | 0.37 | 0.63 | 140 | Rotating bending | 250 | 21200000
L | S25C | 1 | 1740 | 0.11 | 0 | 0 | 885 |  |  | 377 | 340 | 501 | 989 | 0.37 | 0.63 | 140 | Rotating bending | 250 | 21200000
L | S25C | 1 | 1740 | 0.11 | 0 | 0 | 885 |  |  | 377 | 340 | 501 | 989 | 0.37 | 0.63 | 140 | Rotating bending | 250 | 21200000
A | S25C | 1 | 825 | 0.07 | 0.02 | 0.04 | 885 |  |  | 354 | 333 | 473 | 961 | 0.4 | 0.64 | 138 | Uniaxial loading | 260 | 40300
A | S25C | 1 | 825 | 0.07 | 0.02 | 0.04 | 885 |  |  | 354 | 333 | 473 | 961 | 0.4 | 0.64 | 138 | Uniaxial loading | 260 | 59900
A | S25C | 1 | 825 | 0.07 | 0.02 | 0.04 | 885 |  |  | 354 | 333 | 473 | 961 | 0.4 | 0.64 | 138 | Uniaxial loading | 260 | 64100
A | S25C | 1 | 825 | 0.07 | 0.02 | 0.04 | 885 |  |  | 354 | 333 | 473 | 961 | 0.4 | 0.64 | 138 | Uniaxial loading | 240 | 87200
A | S25C | 1 | 825 | 0.07 | 0.02 | 0.04 | 885 |  |  | 354 | 333 | 473 | 961 | 0.4 | 0.64 | 138 | Uniaxial loading | 240 | 88500
A | S25C | 1 | 825 | 0.07 | 0.02 | 0.04 | 885 |  |  | 354 | 333 | 473 | 961 | 0.4 | 0.64 | 138 | Uniaxial loading | 240 | 107000
A | S25C | 1 | 825 | 0.07 | 0.02 | 0.04 | 885 |  |  | 354 | 333 | 473 | 961 | 0.4 | 0.64 | 138 | Uniaxial loading | 220 | 246000
A | S25C | 1 | 825 | 0.07 | 0.02 | 0.04 | 885 |  |  | 354 | 333 | 473 | 961 | 0.4 | 0.64 | 138 | Uniaxial loading | 220 | 389000
A | S25C | 1 | 825 | 0.07 | 0.02 | 0.04 | 885 |  |  | 354 | 333 | 473 | 961 | 0.4 | 0.64 | 138 | Uniaxial loading | 220 | 562000
A | S25C | 1 | 825 | 0.07 | 0.02 | 0.04 | 885 |  |  | 354 | 333 | 473 | 961 | 0.4 | 0.64 | 138 | Uniaxial loading | 210 | 324000
A | S25C | 1 | 825 | 0.07 | 0.02 | 0.04 | 885 |  |  | 354 | 333 | 473 | 961 | 0.4 | 0.64 | 138 | Uniaxial loading | 210 | 395000
A | S25C | 1 | 825 | 0.07 | 0.02 | 0.04 | 885 |  |  | 354 | 333 | 473 | 961 | 0.4 | 0.64 | 138 | Uniaxial loading | 210 | 1800000
A | S25C | 1 | 825 | 0.07 | 0.02 | 0.04 | 885 |  |  | 354 | 333 | 473 | 961 | 0.4 | 0.64 | 138 | Uniaxial loading | 210 | 10000000
A | S25C | 1 | 825 | 0.07 | 0.02 | 0.04 | 885 |  |  | 354 | 333 | 473 | 961 | 0.4 | 0.64 | 138 | Uniaxial loading | 210 | 10000000
A | S25C | 1 | 825 | 0.07 | 0.02 | 0.04 | 885 |  |  | 354 | 333 | 473 | 961 | 0.4 | 0.64 | 138 | Uniaxial loading | 200 | 10000000
A | S25C | 1 | 825 | 0.07 | 0.02 | 0.04 | 885 |  |  | 354 | 333 | 473 | 961 | 0.4 | 0.64 | 138 | Uniaxial loading | 200 | 10000000
A | S25C | 1 | 825 | 0.07 | 0.02 | 0.04 | 885 |  |  | 354 | 333 | 473 | 961 | 0.4 | 0.64 | 138 | Uniaxial loading | 200 | 10000000
A | S25C | 1 | 825 | 0.07 | 0.02 | 0.04 | 885 |  |  | 354 | 333 | 473 | 961 | 0.4 | 0.64 | 138 | Uniaxial loading | 200 | 10000000
B | S25C | 1 | 610 | 0.11 | 0 | 0.04 | 885 |  |  | 320 | 290 | 477 | 954 | 0.36 | 0.63 | 144 | Uniaxial loading | 280 | 22300
B | S25C | 1 | 610 | 0.11 | 0 | 0.04 | 885 |  |  | 320 | 290 | 477 | 954 | 0.36 | 0.63 | 144 | Uniaxial loading | 280 | 30200
B | S25C | 1 | 610 | 0.11 | 0 | 0.04 | 885 |  |  | 320 | 290 | 477 | 954 | 0.36 | 0.63 | 144 | Uniaxial loading | 260 | 40600
B | S25C | 1 | 610 | 0.11 | 0 | 0.04 | 885 |  |  | 320 | 290 | 477 | 954 | 0.36 | 0.63 | 144 | Uniaxial loading | 260 | 116000
B | S25C | 1 | 610 | 0.11 | 0 | 0.04 | 885 |  |  | 320 | 290 | 477 | 954 | 0.36 | 0.63 | 144 | Uniaxial loading | 250 | 46100
B | S25C | 1 | 610 | 0.11 | 0 | 0.04 | 885 |  |  | 320 | 290 | 477 | 954 | 0.36 | 0.63 | 144 | Uniaxial loading | 250 | 85600
B | S25C | 1 | 610 | 0.11 | 0 | 0.04 | 885 |  |  | 320 | 290 | 477 | 954 | 0.36 | 0.63 | 144 | Uniaxial loading | 240 | 128000
B | S25C | 1 | 610 | 0.11 | 0 | 0.04 | 885 |  |  | 320 | 290 | 477 | 954 | 0.36 | 0.63 | 144 | Uniaxial loading | 240 | 236000
B | S25C | 1 | 610 | 0.11 | 0 | 0.04 | 885 |  |  | 320 | 290 | 477 | 954 | 0.36 | 0.63 | 144 | Uniaxial loading | 230 | 630000
B | S25C | 1 | 610 | 0.11 | 0 | 0.04 | 885 |  |  | 320 | 290 | 477 | 954 | 0.36 | 0.63 | 144 | Uniaxial loading | 230 | 2560000
B | S25C | 1 | 610 | 0.11 | 0 | 0.04 | 885 |  |  | 320 | 290 | 477 | 954 | 0.36 | 0.63 | 144 | Uniaxial loading | 230 | 4270000
B | S25C | 1 | 610 | 0.11 | 0 | 0.04 | 885 |  |  | 320 | 290 | 477 | 954 | 0.36 | 0.63 | 144 | Uniaxial loading | 220 | 3140000
B | S25C | 1 | 610 | 0.11 | 0 | 0.04 | 885 |  |  | 320 | 290 | 477 | 954 | 0.36 | 0.63 | 144 | Uniaxial loading | 220 | 10000000
B | S25C | 1 | 610 | 0.11 | 0 | 0.04 | 885 |  |  | 320 | 290 | 477 | 954 | 0.36 | 0.63 | 144 | Uniaxial loading | 220 | 10000000
B | S25C | 1 | 610 | 0.11 | 0 | 0.04 | 885 |  |  | 320 | 290 | 477 | 954 | 0.36 | 0.63 | 144 | Uniaxial loading | 210 | 10000000
B | S25C | 1 | 610 | 0.11 | 0 | 0.04 | 885 |  |  | 320 | 290 | 477 | 954 | 0.36 | 0.63 | 144 | Uniaxial loading | 210 | 10000000
B | S25C | 1 | 610 | 0.11 | 0 | 0.04 | 885 |  |  | 320 | 290 | 477 | 954 | 0.36 | 0.63 | 144 | Uniaxial loading | 210 | 10000000
C | S25C | 1 | 1270 | 0.07 | 0.02 | 0 | 885 |  |  | 385 | 329 | 474 | 949 | 0.4 | 0.64 | 135 | Uniaxial loading | 260 | 42200
C | S25C | 1 | 1270 | 0.07 | 0.02 | 0 | 885 |  |  | 385 | 329 | 474 | 949 | 0.4 | 0.64 | 135 | Uniaxial loading | 260 | 44000
C | S25C | 1 | 1270 | 0.07 | 0.02 | 0 | 885 |  |  | 385 | 329 | 474 | 949 | 0.4 | 0.64 | 135 | Uniaxial loading | 250 | 50800
C | S25C | 1 | 1270 | 0.07 | 0.02 | 0 | 885 |  |  | 385 | 329 | 474 | 949 | 0.4 | 0.64 | 135 | Uniaxial loading | 250 | 61200
C | S25C | 1 | 1270 | 0.07 | 0.02 | 0 | 885 |  |  | 385 | 329 | 474 | 949 | 0.4 | 0.64 | 135 | Uniaxial loading | 240 | 113000
C | S25C | 1 | 1270 | 0.07 | 0.02 | 0 | 885 |  |  | 385 | 329 | 474 | 949 | 0.4 | 0.64 | 135 | Uniaxial loading | 240 | 124000
C | S25C | 1 | 1270 | 0.07 | 0.02 | 0 | 885 |  |  | 385 | 329 | 474 | 949 | 0.4 | 0.64 | 135 | Uniaxial loading | 230 | 168000
C | S25C | 1 | 1270 | 0.07 | 0.02 | 0 | 885 |  |  | 385 | 329 | 474 | 949 | 0.4 | 0.64 | 135 | Uniaxial loading | 230 | 351000
C | S25C | 1 | 1270 | 0.07 | 0.02 | 0 | 885 |  |  | 385 | 329 | 474 | 949 | 0.4 | 0.64 | 135 | Uniaxial loading | 220 | 403000
C | S25C | 1 | 1270 | 0.07 | 0.02 | 0 | 885 |  |  | 385 | 329 | 474 | 949 | 0.4 | 0.64 | 135 | Uniaxial loading | 220 | 447000
C | S25C | 1 | 1270 | 0.07 | 0.02 | 0 | 885 |  |  | 385 | 329 | 474 | 949 | 0.4 | 0.64 | 135 | Uniaxial loading | 220 | 569000
C | S25C | 1 | 1270 | 0.07 | 0.02 | 0 | 885 |  |  | 385 | 329 | 474 | 949 | 0.4 | 0.64 | 135 | Uniaxial loading | 210 | 3040000
C | S25C | 1 | 1270 | 0.07 | 0.02 | 0 | 885 |  |  | 385 | 329 | 474 | 949 | 0.4 | 0.64 | 135 | Uniaxial loading | 210 | 10000000
C | S25C | 1 | 1270 | 0.07 | 0.02 | 0 | 885 |  |  | 385 | 329 | 474 | 949 | 0.4 | 0.64 | 135 | Uniaxial loading | 210 | 10000000
C | S25C | 1 | 1270 | 0.07 | 0.02 | 0 | 885 |  |  | 385 | 329 | 474 | 949 | 0.4 | 0.64 | 135 | Uniaxial loading | 200 | 10000000
C | S25C | 1 | 1270 | 0.07 | 0.02 | 0 | 885 |  |  | 385 | 329 | 474 | 949 | 0.4 | 0.64 | 135 | Uniaxial loading | 200 | 10000000
C | S25C | 1 | 1270 | 0.07 | 0.02 | 0 | 885 |  |  | 385 | 329 | 474 | 949 | 0.4 | 0.64 | 135 | Uniaxial loading | 200 | 10000000
D | S25C | 1 | 1740 | 0.06 | 0 | 0 | 885 |  |  | 384 | 353 | 506 | 1013 | 0.37 | 0.63 | 146 | Uniaxial loading | 260 | 61100
D | S25C | 1 | 1740 | 0.06 | 0 | 0 | 885 |  |  | 384 | 353 | 506 | 1013 | 0.37 | 0.63 | 146 | Uniaxial loading | 260 | 65100
D | S25C | 1 | 1740 | 0.06 | 0 | 0 | 885 |  |  | 384 | 353 | 506 | 1013 | 0.37 | 0.63 | 146 | Uniaxial loading | 250 | 75100
D | S25C | 1 | 1740 | 0.06 | 0 | 0 | 885 |  |  | 384 | 353 | 506 | 1013 | 0.37 | 0.63 | 146 | Uniaxial loading | 250 | 80400
D | S25C | 1 | 1740 | 0.06 | 0 | 0 | 885 |  |  | 384 | 353 | 506 | 1013 | 0.37 | 0.63 | 146 | Uniaxial loading | 240 | 108000
D | S25C | 1 | 1740 | 0.06 | 0 | 0 | 885 |  |  | 384 | 353 | 506 | 1013 | 0.37 | 0.63 | 146 | Uniaxial loading | 240 | 191000
D | S25C | 1 | 1740 | 0.06 | 0 | 0 | 885 |  |  | 384 | 353 | 506 | 1013 | 0.37 | 0.63 | 146 | Uniaxial loading | 230 | 247000
D | S25C | 1 | 1740 | 0.06 | 0 | 0 | 885 |  |  | 384 | 353 | 506 | 1013 | 0.37 | 0.63 | 146 | Uniaxial loading | 230 | 256000
D | S25C | 1 | 1740 | 0.06 | 0 | 0 | 885 |  |  | 384 | 353 | 506 | 1013 | 0.37 | 0.63 | 146 | Uniaxial loading | 220 | 1160000
D | S25C | 1 | 1740 | 0.06 | 0 | 0 | 885 |  |  | 384 | 353 | 506 | 1013 | 0.37 | 0.63 | 146 | Uniaxial loading | 220 | 1580000
D | S25C | 1 | 1740 | 0.06 | 0 | 0 | 885 |  |  | 384 | 353 | 506 | 1013 | 0.37 | 0.63 | 146 | Uniaxial loading | 220 | 2810000
D | S25C | 1 | 1740 | 0.06 | 0 | 0 | 885 |  |  | 384 | 353 | 506 | 1013 | 0.37 | 0.63 | 146 | Uniaxial loading | 210 | 10000000
D | S25C | 1 | 1740 | 0.06 | 0 | 0 | 885 |  |  | 384 | 353 | 506 | 1013 | 0.37 | 0.63 | 146 | Uniaxial loading | 210 | 10000000
D | S25C | 1 | 1740 | 0.06 | 0 | 0 | 885 |  |  | 384 | 353 | 506 | 1013 | 0.37 | 0.63 | 146 | Uniaxial loading | 210 | 10000000
D | S25C | 38 | 1740 | 0.06 | 0 | 0 | 885 |  |  | 420 | 346 | 507 | 1027 | 0.37 | 0.63 | 142 | Uniaxial loading | 275 | 33100
D | S25C | 38 | 1740 | 0.06 | 0 | 0 | 885 |  |  | 420 | 346 | 507 | 1027 | 0.37 | 0.63 | 142 | Uniaxial loading | 250 | 57600
D | S25C | 38 | 1740 | 0.06 | 0 | 0 | 885 |  |  | 420 | 346 | 507 | 1027 | 0.37 | 0.63 | 142 | Uniaxial loading | 210 | 1900000
D | S25C | 38 | 1740 | 0.06 | 0 | 0 | 885 |  |  | 420 | 346 | 507 | 1027 | 0.37 | 0.63 | 142 | Uniaxial loading | 200 | 10000000
D | S25C | 38 | 1740 | 0.06 | 0 | 0 | 885 |  |  | 420 | 346 | 507 | 1027 | 0.37 | 0.63 | 142 | Uniaxial loading | 205 | 1110000
D | S25C | 38 | 1740 | 0.06 | 0 | 0 | 885 |  |  | 420 | 346 | 507 | 1027 | 0.37 | 0.63 | 142 | Uniaxial loading | 200 | 2200000
D | S25C | 38 | 1740 | 0.06 | 0 | 0 | 885 |  |  | 420 | 346 | 507 | 1027 | 0.37 | 0.63 | 142 | Uniaxial loading | 195 | 10000000
E | S25C | 38 | 825 | 0.04 | 0.02 | 0 | 885 |  |  | 351 | 307 | 464 | 982 | 0.41 | 0.65 | 130 | Uniaxial loading | 275 | 23400
E | S25C | 38 | 825 | 0.04 | 0.02 | 0 | 885 |  |  | 351 | 307 | 464 | 982 | 0.41 | 0.65 | 130 | Uniaxial loading | 250 | 36500
E | S25C | 38 | 825 | 0.04 | 0.02 | 0 | 885 |  |  | 351 | 307 | 464 | 982 | 0.41 | 0.65 | 130 | Uniaxial loading | 225 | 113000
E | S25C | 38 | 825 | 0.04 | 0.02 | 0 | 885 |  |  | 351 | 307 | 464 | 982 | 0.41 | 0.65 | 130 | Uniaxial loading | 190 | 10000000
E | S25C | 38 | 825 | 0.04 | 0.02 | 0 | 885 |  |  | 351 | 307 | 464 | 982 | 0.41 | 0.65 | 130 | Uniaxial loading | 195 | 800000
E | S25C | 38 | 825 | 0.04 | 0.02 | 0 | 885 |  |  | 351 | 307 | 464 | 982 | 0.41 | 0.65 | 130 | Uniaxial loading | 190 | 4550000
E | S25C | 38 | 825 | 0.04 | 0.02 | 0 | 885 |  |  | 351 | 307 | 464 | 982 | 0.41 | 0.65 | 130 | Uniaxial loading | 185 | 10000000
J | S25C | 38 | 610 | 0.08 | 0 | 0.04 | 885 |  |  | 440 | 366 | 527 | 997 | 0.36 | 0.6 | 149 | Uniaxial loading | 275 | 59000
J | S25C | 38 | 610 | 0.08 | 0 | 0.04 | 885 |  |  | 440 | 366 | 527 | 997 | 0.36 | 0.6 | 149 | Uniaxial loading | 250 | 247000
J | S25C | 38 | 610 | 0.08 | 0 | 0.04 | 885 |  |  | 440 | 366 | 527 | 997 | 0.36 | 0.6 | 149 | Uniaxial loading | 230 | 10000000
J | S25C | 38 | 610 | 0.08 | 0 | 0.04 | 885 |  |  | 440 | 366 | 527 | 997 | 0.36 | 0.6 | 149 | Uniaxial loading | 235 | 10000000
J | S25C | 38 | 610 | 0.08 | 0 | 0.04 | 885 |  |  | 440 | 366 | 527 | 997 | 0.36 | 0.6 | 149 | Uniaxial loading | 240 | 176000
J | S25C | 38 | 610 | 0.08 | 0 | 0.04 | 885 |  |  | 440 | 366 | 527 | 997 | 0.36 | 0.6 | 149 | Uniaxial loading | 235 | 10000000
J | S25C | 38 | 610 | 0.08 | 0 | 0.04 | 885 |  |  | 440 | 366 | 527 | 997 | 0.36 | 0.6 | 149 | Uniaxial loading | 240 | 10000000
A | S25C | 2 | 825 | 0.05 | 0.03 | 0 | 865 | 865 | 550 | 547 | 543 | 736 | 1482 | 0.33 | 0.68 | 235 | Rotating bending | 480 | 67300
A | S25C | 2 | 825 | 0.05 | 0.03 | 0 | 865 | 865 | 550 | 547 | 543 | 736 | 1482 | 0.33 | 0.68 | 235 | Rotating bending | 480 | 104000
A | S25C | 2 | 825 | 0.05 | 0.03 | 0 | 865 | 865 | 550 | 547 | 543 | 736 | 1482 | 0.33 | 0.68 | 235 | Rotating bending | 460 | 139000
A | S25C | 2 | 825 | 0.05 | 0.03 | 0 | 865 | 865 | 550 | 547 | 543 | 736 | 1482 | 0.33 | 0.68 | 235 | Rotating bending | 460 | 160000
A | S25C | 2 | 825 | 0.05 | 0.03 | 0 | 865 | 865 | 550 | 547 | 543 | 736 | 1482 | 0.33 | 0.68 | 235 | Rotating bending | 440 | 211000
A | S25C | 2 | 825 | 0.05 | 0.03 | 0 | 865 | 865 | 550 | 547 | 543 | 736 | 1482 | 0.33 | 0.68 | 235 | Rotating bending | 440 | 547000
A | S25C | 2 | 825 | 0.05 | 0.03 | 0 | 865 | 865 | 550 | 547 | 543 | 736 | 1482 | 0.33 | 0.68 | 235 | Rotating bending | 420 | 454000
A | S25C | 2 | 825 | 0.05 | 0.03 | 0 | 865 | 865 | 550 | 547 | 543 | 736 | 1482 | 0.33 | 0.68 | 235 | Rotating bending | 410 | 256000
A | S25C | 2 | 825 | 0.05 | 0.03 | 0 | 865 | 865 | 550 | 547 | 543 | 736 | 1482 | 0.33 | 0.68 | 235 | Rotating bending | 410 | 308000
A | S25C | 2 | 825 | 0.05 | 0.03 | 0 | 865 | 865 | 550 | 547 | 543 | 736 | 1482 | 0.33 | 0.68 | 235 | Rotating bending | 400 | 646000
A | S25C | 2 | 825 | 0.05 | 0.03 | 0 | 865 | 865 | 550 | 547 | 543 | 736 | 1482 | 0.33 | 0.68 | 235 | Rotating bending | 400 | 1140000
A | S25C | 2 | 825 | 0.05 | 0.03 | 0 | 865 | 865 | 550 | 547 | 543 | 736 | 1482 | 0.33 | 0.68 | 235 | Rotating bending | 400 | 21200000
A | S25C | 2 | 825 | 0.05 | 0.03 | 0 | 865 | 865 | 550 | 547 | 543 | 736 | 1482 | 0.33 | 0.68 | 235 | Rotating bending | 390 | 1350000
A | S25C | 2 | 825 | 0.05 | 0.03 | 0 | 865 | 865 | 550 | 547 | 543 | 736 | 1482 | 0.33 | 0.68 | 235 | Rotating bending | 390 | 21200000
A | S25C | 2 | 825 | 0.05 | 0.03 | 0 | 865 | 865 | 550 | 547 | 543 | 736 | 1482 | 0.33 | 0.68 | 235 | Rotating bending | 390 | 21200000
A | S25C | 2 | 825 | 0.05 | 0.03 | 0 | 865 | 865 | 550 | 547 | 543 | 736 | 1482 | 0.33 | 0.68 | 235 | Rotating bending | 390 | 21200000
A | S25C | 2 | 825 | 0.05 | 0.03 | 0 | 865 | 865 | 550 | 547 | 543 | 736 | 1482 | 0.33 | 0.68 | 235 | Rotating bending | 390 | 21200000
A | S25C | 2 | 825 | 0.05 | 0.03 | 0 | 865 | 865 | 550 | 547 | 543 | 736 | 1482 | 0.33 | 0.68 | 235 | Rotating bending | 280 | 21200000
A | S25C | 2 | 825 | 0.05 | 0.03 | 0 | 865 | 865 | 550 | 547 | 543 | 736 | 1482 | 0.33 | 0.68 | 235 | Rotating bending | 280 | 21200000
A | S25C | 2 | 825 | 0.05 | 0.03 | 0 | 865 | 865 | 550 | 547 | 543 | 736 | 1482 | 0.33 | 0.68 | 235 | Rotating bending | 280 | 21200000
B | S25C | 2 | 1270 | 0.07 | 0.02 | 0 | 865 | 865 | 550 | 559 | 548 | 736 | 1492 | 0.25 | 0.7 | 249 | Rotating bending | 470 | 57000
B | S25C | 2 | 1270 | 0.07 | 0.02 | 0 | 865 | 865 | 550 | 559 | 548 | 736 | 1492 | 0.25 | 0.7 | 249 | Rotating bending | 470 | 89000
B | S25C | 2 | 1270 | 0.07 | 0.02 | 0 | 865 | 865 | 550 | 559 | 548 | 736 | 1492 | 0.25 | 0.7 | 249 | Rotating bending | 460 | 91900
B | S25C | 2 | 1270 | 0.07 | 0.02 | 0 | 865 | 865 | 550 | 559 | 548 | 736 | 1492 | 0.25 | 0.7 | 249 | Rotating bending | 460 | 113000
B | S25C | 2 | 1270 | 0.07 | 0.02 | 0 | 865 | 865 | 550 | 559 | 548 | 736 | 1492 | 0.25 | 0.7 | 249 | Rotating bending | 450 | 118000
B | S25C | 2 | 1270 | 0.07 | 0.02 | 0 | 865 | 865 | 550 | 559 | 548 | 736 | 1492 | 0.25 | 0.7 | 249 | Rotating bending | 450 | 271000
B | S25C | 2 | 1270 | 0.07 | 0.02 | 0 | 865 | 865 | 550 | 559 | 548 | 736 | 1492 | 0.25 | 0.7 | 249 | Rotating bending | 440 | 218000
B | S25C | 2 | 1270 | 0.07 | 0.02 | 0 | 865 | 865 | 550 | 559 | 548 | 736 | 1492 | 0.25 | 0.7 | 249 | Rotating bending | 440 | 362000
B | S25C | 2 | 1270 | 0.07 | 0.02 | 0 | 865 | 865 | 550 | 559 | 548 | 736 | 1492 | 0.25 | 0.7 | 249 | Rotating bending | 430 | 443000
B | S25C | 2 | 1270 | 0.07 | 0.02 | 0 | 865 | 865 | 550 | 559 | 548 | 736 | 1492 | 0.25 | 0.7 | 249 | Rotating bending | 430 | 952000
B | S25C | 2 | 1270 | 0.07 | 0.02 | 0 | 865 | 865 | 550 | 559 | 548 | 736 | 1492 | 0.25 | 0.7 | 249 | Rotating bending | 430 | 21200000
B | S25C | 2 | 1270 | 0.07 | 0.02 | 0 | 865 | 865 | 550 | 559 | 548 | 736 | 1492 | 0.25 | 0.7 | 249 | Rotating bending | 420 | 344000
B | S25C | 2 | 1270 | 0.07 | 0.02 | 0 | 865 | 865 | 550 | 559 | 548 | 736 | 1492 | 0.25 | 0.7 | 249 | Rotating bending | 420 | 430000
B | S25C | 2 | 1270 | 0.07 | 0.02 | 0 | 865 | 865 | 550 | 559 | 548 | 736 | 1492 | 0.25 | 0.7 | 249 | Rotating bending | 420 | 21200000
B | S25C | 2 | 1270 | 0.07 | 0.02 | 0 | 865 | 865 | 550 | 559 | 548 | 736 | 1492 | 0.25 | 0.7 | 249 | Rotating bending | 410 | 21200000
B | S25C | 2 | 1270 | 0.07 | 0.02 | 0 | 865 | 865 | 550 | 559 | 548 | 736 | 1492 | 0.25 | 0.7 | 249 | Rotating bending | 410 | 21200000
B | S25C | 2 | 1270 | 0.07 | 0.02 | 0 | 865 | 865 | 550 | 559 | 548 | 736 | 1492 | 0.25 | 0.7 | 249 | Rotating bending | 410 | 21200000
B | S25C | 2 | 1270 | 0.07 | 0.02 | 0 | 865 | 865 | 550 | 559 | 548 | 736 | 1492 | 0.25 | 0.7 | 249 | Rotating bending | 400 | 21200000
B | S25C | 2 | 1270 | 0.07 | 0.02 | 0 | 865 | 865 | 550 | 559 | 548 | 736 | 1492 | 0.25 | 0.7 | 249 | Rotating bending | 400 | 21200000
B | S25C | 2 | 1270 | 0.07 | 0.02 | 0 | 865 | 865 | 550 | 559 | 548 | 736 | 1492 | 0.25 | 0.7 | 249 | Rotating bending | 400 | 21200000
C | S25C | 2 | 1740 | 0.08 | 0 | 0 | 865 | 865 | 550 | 498 | 496 | 690 | 1484 | 0.26 | 0.72 | 239 | Rotating bending | 460 | 31400
C | S25C | 2 | 1740 | 0.08 | 0 | 0 | 865 | 865 | 550 | 498 | 496 | 690 | 1484 | 0.26 | 0.72 | 239 | Rotating bending | 450 | 45000
C | S25C | 2 | 1740 | 0.08 | 0 | 0 | 865 | 865 | 550 | 498 | 496 | 690 | 1484 | 0.26 | 0.72 | 239 | Rotating bending | 450 | 58200
C | S25C | 2 | 1740 | 0.08 | 0 | 0 | 865 | 865 | 550 | 498 | 496 | 690 | 1484 | 0.26 | 0.72 | 239 | Rotating bending | 440 | 102000
C | S25C | 2 | 1740 | 0.08 | 0 | 0 | 865 | 865 | 550 | 498 | 496 | 690 | 1484 | 0.26 | 0.72 | 239 | Rotating bending | 440 | 150000
C | S25C | 2 | 1740 | 0.08 | 0 | 0 | 865 | 865 | 550 | 498 | 496 | 690 | 1484 | 0.26 | 0.72 | 239 | Rotating bending | 430 | 201000
C | S25C | 2 | 1740 | 0.08 | 0 | 0 | 865 | 865 | 550 | 498 | 496 | 690 | 1484 | 0.26 | 0.72 | 239 | Rotating bending | 430 | 400000
C | S25C | 2 | 1740 | 0.08 | 0 | 0 | 865 | 865 | 550 | 498 | 496 | 690 | 1484 | 0.26 | 0.72 | 239 | Rotating bending | 420 | 214000
C | S25C | 2 | 1740 | 0.08 | 0 | 0 | 865 | 865 | 550 | 498 | 496 | 690 | 1484 | 0.26 | 0.72 | 239 | Rotating bending | 420 | 348000
C | S25C | 2 | 1740 | 0.08 | 0 | 0 | 865 | 865 | 550 | 498 | 496 | 690 | 1484 | 0.26 | 0.72 | 239 | Rotating bending | 420 | 360000
C | S25C | 2 | 1740 | 0.08 | 0 | 0 | 865 | 865 | 550 | 498 | 496 | 690 | 1484 | 0.26 | 0.72 | 239 | Rotating bending | 410 | 454000
C | S25C | 2 | 1740 | 0.08 | 0 | 0 | 865 | 865 | 550 | 498 | 496 | 690 | 1484 | 0.26 | 0.72 | 239 | Rotating bending | 410 | 704000
C | S25C | 2 | 1740 | 0.08 | 0 | 0 | 865 | 865 | 550 | 498 | 496 | 690 | 1484 | 0.26 | 0.72 | 239 | Rotating bending | 410 | 733000
C | S25C | 2 | 1740 | 0.08 | 0 | 0 | 865 | 865 | 550 | 498 | 496 | 690 | 1484 | 0.26 | 0.72 | 239 | Rotating bending | 400 | 378000
C | S25C | 2 | 1740 | 0.08 | 0 | 0 | 865 | 865 | 550 | 498 | 496 | 690 | 1484 | 0.26 | 0.72 | 239 | Rotating bending | 400 | 21200000
C | S25C | 2 | 1740 | 0.08 | 0 | 0 | 865 | 865 | 550 | 498 | 496 | 690 | 1484 | 0.26 | 0.72 | 239 | Rotating bending | 400 | 21200000
C | S25C | 2 | 1740 | 0.08 | 0 | 0 | 865 | 865 | 550 | 498 | 496 | 690 | 1484 | 0.26 | 0.72 | 239 | Rotating bending | 390 | 21200000
C | S25C | 2 | 1740 | 0.08 | 0 | 0 | 865 | 865 | 550 | 498 | 496 | 690 | 1484 | 0.26 | 0.72 | 239 | Rotating bending | 390 | 21200000
C | S25C | 2 | 1740 | 0.08 | 0 | 0 | 865 | 865 | 550 | 498 | 496 | 690 | 1484 | 0.26 | 0.72 | 239 | Rotating bending | 390 | 21200000
D | S25C | 2 | 610 | 0.07 | 0 | 0.03 | 865 | 865 | 550 | 602 | 594 | 790 | 1440 | 0.21 | 0.62 | 261 | Rotating bending | 510 | 184000
D | S25C | 2 | 610 | 0.07 | 0 | 0.03 | 865 | 865 | 550 | 602 | 594 | 790 | 1440 | 0.21 | 0.62 | 261 | Rotating bending | 490 | 286000
D | S25C | 2 | 610 | 0.07 | 0 | 0.03 | 865 | 865 | 550 | 602 | 594 | 790 | 1440 | 0.21 | 0.62 | 261 | Rotating bending | 470 | 84600
D | S25C | 2 | 610 | 0.07 | 0 | 0.03 | 865 | 865 | 550 | 602 | 594 | 790 | 1440 | 0.21 | 0.62 | 261 | Rotating bending | 470 | 152000
D | S25C | 2 | 610 | 0.07 | 0 | 0.03 | 865 | 865 | 550 | 602 | 594 | 790 | 1440 | 0.21 | 0.62 | 261 | Rotating bending | 470 | 546000
D | S25C | 2 | 610 | 0.07 | 0 | 0.03 | 865 | 865 | 550 | 602 | 594 | 790 | 1440 | 0.21 | 0.62 | 261 | Rotating bending | 460 | 119000
D | S25C | 2 | 610 | 0.07 | 0 | 0.03 | 865 | 865 | 550 | 602 | 594 | 790 | 1440 | 0.21 | 0.62 | 261 | Rotating bending | 450 | 236000
D | S25C | 2 | 610 | 0.07 | 0 | 0.03 | 865 | 865 | 550 | 602 | 594 | 790 | 1440 | 0.21 | 0.62 | 261 | Rotating bending | 450 | 21200000
D | S25C | 2 | 610 | 0.07 | 0 | 0.03 | 865 | 865 | 550 | 602 | 594 | 790 | 1440 | 0.21 | 0.62 | 261 | Rotating bending | 440 | 325000
D | S25C | 2 | 610 | 0.07 | 0 | 0.03 | 865 | 865 | 550 | 602 | 594 | 790 | 1440 | 0.21 | 0.62 | 261 | Rotating bending | 430 | 342000
D | S25C | 2 | 610 | 0.07 | 0 | 0.03 | 865 | 865 | 550 | 602 | 594 | 790 | 1440 | 0.21 | 0.62 | 261 | Rotating bending | 420 | 395000
D | S25C | 2 | 610 | 0.07 | 0 | 0.03 | 865 | 865 | 550 | 602 | 594 | 790 | 1440 | 0.21 | 0.62 | 261 | Rotating bending | 420 | 21200000
D | S25C | 2 | 610 | 0.07 | 0 | 0.03 | 865 | 865 | 550 | 602 | 594 | 790 | 1440 | 0.21 | 0.62 | 261 | Rotating bending | 410 | 427000
D | S25C | 2 | 610 | 0.07 | 0 | 0.03 | 865 | 865 | 550 | 602 | 594 | 790 | 1440 | 0.21 | 0.62 | 261 | Rotating bending | 410 | 1030000
D | S25C | 2 | 610 | 0.07 | 0 | 0.03 | 865 | 865 | 550 | 602 | 594 | 790 | 1440 | 0.21 | 0.62 | 261 | Rotating bending | 400 | 627000
D | S25C | 2 | 610 | 0.07 | 0 | 0.03 | 865 | 865 | 550 | 602 | 594 | 790 | 1440 | 0.21 | 0.62 | 261 | Rotating bending | 400 | 749000
D | S25C | 2 | 610 | 0.07 | 0 | 0.03 | 865 | 865 | 550 | 602 | 594 | 790 | 1440 | 0.21 | 0.62 | 261 | Rotating bending | 400 | 2390000
D | S25C | 2 | 610 | 0.07 | 0 | 0.03 | 865 | 865 | 550 | 602 | 594 | 790 | 1440 | 0.21 | 0.62 | 261 | Rotating bending | 390 | 567000
D | S25C | 2 | 610 | 0.07 | 0 | 0.03 | 865 | 865 | 550 | 602 | 594 | 790 | 1440 | 0.21 | 0.62 | 261 | Rotating bending | 390 | 2180000
D | S25C | 2 | 610 | 0.07 | 0 | 0.03 | 865 | 865 | 550 | 602 | 594 | 790 | 1440 | 0.21 | 0.62 | 261 | Rotating bending | 390 | 21200000
D | S25C | 2 | 610 | 0.07 | 0 | 0.03 | 865 | 865 | 550 | 602 | 594 | 790 | 1440 | 0.21 | 0.62 | 261 | Rotating bending | 390 | 21200000
D | S25C | 2 | 610 | 0.07 | 0 | 0.03 | 865 | 865 | 550 | 602 | 594 | 790 | 1440 | 0.21 | 0.62 | 261 | Rotating bending | 380 | 714000
D | S25C | 2 | 610 | 0.07 | 0 | 0.03 | 865 | 865 | 550 | 602 | 594 | 790 | 1440 | 0.21 | 0.62 | 261 | Rotating bending | 380 | 21200000
D | S25C | 2 | 610 | 0.07 | 0 | 0.03 | 865 | 865 | 550 | 602 | 594 | 790 | 1440 | 0.21 | 0.62 | 261 | Rotating bending | 380 | 21200000
E | S25C | 2 | 825 | 0.08 | 0 | 0 | 865 | 865 | 550 | 555 | 534 | 720 | 1435 | 0.22 | 0.68 | 230 | Rotating bending | 480 | 64700
E | S25C | 2 | 825 | 0.08 | 0 | 0 | 865 | 865 | 550 | 555 | 534 | 720 | 1435 | 0.22 | 0.68 | 230 | Rotating bending | 480 | 103000
E | S25C | 2 | 825 | 0.08 | 0 | 0 | 865 | 865 | 550 | 555 | 534 | 720 | 1435 | 0.22 | 0.68 | 230 | Rotating bending | 470 | 28000
E | S25C | 2 | 825 | 0.08 | 0 | 0 | 865 | 865 | 550 | 555 | 534 | 720 | 1435 | 0.22 | 0.68 | 230 | Rotating bending | 470 | 114000
E | S25C | 2 | 825 | 0.08 | 0 | 0 | 865 | 865 | 550 | 555 | 534 | 720 | 1435 | 0.22 | 0.68 | 230 | Rotating bending | 470 | 142000
E | S25C | 2 | 825 | 0.08 | 0 | 0 | 865 | 865 | 550 | 555 | 534 | 720 | 1435 | 0.22 | 0.68 | 230 | Rotating bending | 460 | 147000
E | S25C | 2 | 825 | 0.08 | 0 | 0 | 865 | 865 | 550 | 555 | 534 | 720 | 1435 | 0.22 | 0.68 | 230 | Rotating bending | 460 | 212000
E | S25C | 2 | 825 | 0.08 | 0 | 0 | 865 | 865 | 550 | 555 | 534 | 720 | 1435 | 0.22 | 0.68 | 230 | Rotating bending | 450 | 77100
E | S25C | 2 | 825 | 0.08 | 0 | 0 | 865 | 865 | 550 | 555 | 534 | 720 | 1435 | 0.22 | 0.68 | 230 | Rotating bending | 450 | 369000
E | S25C | 2 | 825 | 0.08 | 0 | 0 | 865 | 865 | 550 | 555 | 534 | 720 | 1435 | 0.22 | 0.68 | 230 | Rotating bending | 450 | 894000
E | S25C | 2 | 825 | 0.08 | 0 | 0 | 865 | 865 | 550 | 555 | 534 | 720 | 1435 | 0.22 | 0.68 | 230 | Rotating bending | 440 | 272000
E | S25C | 2 | 825 | 0.08 | 0 | 0 | 865 | 865 | 550 | 555 | 534 | 720 | 1435 | 0.22 | 0.68 | 230 | Rotating bending | 440 | 751000
E | S25C | 2 | 825 | 0.08 | 0 | 0 | 865 | 865 | 550 | 555 | 534 | 720 | 1435 | 0.22 | 0.68 | 230 | Rotating bending | 430 | 906000
E | S25C | 2 | 825 | 0.08 | 0 | 0 | 865 | 865 | 550 | 555 | 534 | 720 | 1435 | 0.22 | 0.68 | 230 | Rotating bending | 430 | 21200000
E | S25C | 2 | 825 | 0.08 | 0 | 0 | 865 | 865 | 550 | 555 | 534 | 720 | 1435 | 0.22 | 0.68 | 230 | Rotating bending | 430 | 21200000
E | S25C | 2 | 825 | 0.08 | 0 | 0 | 865 | 865 | 550 | 555 | 534 | 720 | 1435 | 0.22 | 0.68 | 230 | Rotating bending | 420 | 289000
E | S25C | 2 | 825 | 0.08 | 0 | 0 | 865 | 865 | 550 | 555 | 534 | 720 | 1435 | 0.22 | 0.68 | 230 | Rotating bending | 420 | 614000
E | S25C | 2 | 825 | 0.08 | 0 | 0 | 865 | 865 | 550 | 555 | 534 | 720 | 1435 | 0.22 | 0.68 | 230 | Rotating bending | 420 | 21200000
E | S25C | 2 | 825 | 0.08 | 0 | 0 | 865 | 865 | 550 | 555 | 534 | 720 | 1435 | 0.22 | 0.68 | 230 | Rotating bending | 420 | 21200000
E | S25C | 2 | 825 | 0.08 | 0 | 0 | 865 | 865 | 550 | 555 | 534 | 720 | 1435 | 0.22 | 0.68 | 230 | Rotating bending | 410 | 21200000
E | S25C | 2 | 825 | 0.08 | 0 | 0 | 865 | 865 | 550 | 555 | 534 | 720 | 1435 | 0.22 | 0.68 | 230 | Rotating bending | 410 | 21200000
E | S25C | 2 | 825 | 0.08 | 0 | 0 | 865 | 865 | 550 | 555 | 534 | 720 | 1435 | 0.22 | 0.68 | 230 | Rotating bending | 410 | 21200000
F | S25C | 2 | 610 | 0.06 | 0.01 | 0.01 | 865 | 865 | 550 | 670 | 668 | 830 | 1442 | 0.2 | 0.59 | 262 | Rotating bending | 560 | 32600
F | S25C | 2 | 610 | 0.06 | 0.01 | 0.01 | 865 | 865 | 550 | 670 | 668 | 830 | 1442 | 0.2 | 0.59 | 262 | Rotating bending | 540 | 77500
F | S25C | 2 | 610 | 0.06 | 0.01 | 0.01 | 865 | 865 | 550 | 670 | 668 | 830 | 1442 | 0.2 | 0.59 | 262 | Rotating bending | 520 | 291000
F | S25C | 2 | 610 | 0.06 | 0.01 | 0.01 | 865 | 865 | 550 | 670 | 668 | 830 | 1442 | 0.2 | 0.59 | 262 | Rotating bending | 520 | 150000
F | S25C | 2 | 610 | 0.06 | 0.01 | 0.01 | 865 | 865 | 550 | 670 | 668 | 830 | 1442 | 0.2 | 0.59 | 262 | Rotating bending | 500 | 44900
F | S25C | 2 | 610 | 0.06 | 0.01 | 0.01 | 865 | 865 | 550 | 670 | 668 | 830 | 1442 | 0.2 | 0.59 | 262 | Rotating bending | 500 | 258000
F | S25C | 2 | 610 | 0.06 | 0.01 | 0.01 | 865 | 865 | 550 | 670 | 668 | 830 | 1442 | 0.2 | 0.59 | 262 | Rotating bending | 480 | 104000
F | S25C | 2 | 610 | 0.06 | 0.01 | 0.01 | 865 | 865 | 550 | 670 | 668 | 830 | 1442 | 0.2 | 0.59 | 262 | Rotating bending | 480 | 286000
F | S25C | 2 | 610 | 0.06 | 0.01 | 0.01 | 865 | 865 | 550 | 670 | 668 | 830 | 1442 | 0.2 | 0.59 | 262 | Rotating bending | 460 | 292000
F | S25C | 2 | 610 | 0.06 | 0.01 | 0.01 | 865 | 865 | 550 | 670 | 668 | 830 | 1442 | 0.2 | 0.59 | 262 | Rotating bending | 460 | 1010000
F | S25C | 2 | 610 | 0.06 | 0.01 | 0.01 | 865 | 865 | 550 | 670 | 668 | 830 | 1442 | 0.2 | 0.59 | 262 | Rotating bending | 440 | 420000
F | S25C | 2 | 610 | 0.06 | 0.01 | 0.01 | 865 | 865 | 550 | 670 | 668 | 830 | 1442 | 0.2 | 0.59 | 262 | Rotating bending | 440 | 13300000
F | S25C | 2 | 610 | 0.06 | 0.01 | 0.01 | 865 | 865 | 550 | 670 | 668 | 830 | 1442 | 0.2 | 0.59 | 262 | Rotating bending | 440 | 21200000
F | S25C | 2 | 610 | 0.06 | 0.01 | 0.01 | 865 | 865 | 550 | 670 | 668 | 830 | 1442 | 0.2 | 0.59 | 262 | Rotating bending | 420 | 721000
F | S25C | 2 | 610 | 0.06 | 0.01 | 0.01 | 865 | 865 | 550 | 670 | 668 | 830 | 1442 | 0.2 | 0.59 | 262 | Rotating bending | 420 | 21200000
F | S25C | 2 | 610 | 0.06 | 0.01 | 0.01 | 865 | 865 | 550 | 670 | 668 | 830 | 1442 | 0.2 | 0.59 | 262 | Rotating bending | 420 | 21200000
F | S25C | 2 | 610 | 0.06 | 0.01 | 0.01 | 865 | 865 | 550 | 670 | 668 | 830 | 1442 | 0.2 | 0.59 | 262 | Rotating bending | 400 | 1690000
F | S25C | 2 | 610 | 0.06 | 0.01 | 0.01 | 865 | 865 | 550 | 670 | 668 | 830 | 1442 | 0.2 | 0.59 | 262 | Rotating bending | 400 | 21200000
F | S25C | 2 | 610 | 0.06 | 0.01 | 0.01 | 865 | 865 | 550 | 670 | 668 | 830 | 1442 | 0.2 | 0.59 | 262 | Rotating bending | 400 | 21200000
F | S25C | 2 | 610 | 0.06 | 0.01 | 0.01 | 865 | 865 | 550 | 670 | 668 | 830 | 1442 | 0.2 | 0.59 | 262 | Rotating bending | 390 | 6630000
F | S25C | 2 | 610 | 0.06 | 0.01 | 0.01 | 865 | 865 | 550 | 670 | 668 | 830 | 1442 | 0.2 | 0.59 | 262 | Rotating bending | 390 | 21200000
F | S25C | 2 | 610 | 0.06 | 0.01 | 0.01 | 865 | 865 | 550 | 670 | 668 | 830 | 1442 | 0.2 | 0.59 | 262 | Rotating bending | 390 | 21200000
G | S25C | 2 | 1270 | 0.08 | 0.02 | 0 | 865 | 865 | 550 | 637 | 635 | 778 | 1568 | 0.21 | 0.69 | 258 | Rotating bending | 560 | 33200
G | S25C | 2 | 1270 | 0.08 | 0.02 | 0 | 865 | 865 | 550 | 637 | 635 | 778 | 1568 | 0.21 | 0.69 | 258 | Rotating bending | 540 | 33700
G | S25C | 2 | 1270 | 0.08 | 0.02 | 0 | 865 | 865 | 550 | 637 | 635 | 778 | 1568 | 0.21 | 0.69 | 258 | Rotating bending | 520 | 118000
G | S25C | 2 | 1270 | 0.08 | 0.02 | 0 | 865 | 865 | 550 | 637 | 635 | 778 | 1568 | 0.21 | 0.69 | 258 | Rotating bending | 520 | 143000
G | S25C | 2 | 1270 | 0.08 | 0.02 | 0 | 865 | 865 | 550 | 637 | 635 | 778 | 1568 | 0.21 | 0.69 | 258 | Rotating bending | 510 | 121000
G | S25C | 2 | 1270 | 0.08 | 0.02 | 0 | 865 | 865 | 550 | 637 | 635 | 778 | 1568 | 0.21 | 0.69 | 258 | Rotating bending | 510 | 201000
G | S25C | 2 | 1270 | 0.08 | 0.02 | 0 | 865 | 865 | 550 | 637 | 635 | 778 | 1568 | 0.21 | 0.69 | 258 | Rotating bending | 500 | 242000
G | S25C | 2 | 1270 | 0.08 | 0.02 | 0 | 865 | 865 | 550 | 637 | 635 | 778 | 1568 | 0.21 | 0.69 | 258 | Rotating bending | 500 | 261000
G | S25C | 2 | 1270 | 0.08 | 0.02 | 0 | 865 | 865 | 550 | 637 | 635 | 778 | 1568 | 0.21 | 0.69 | 258 | Rotating bending | 490 | 130000
G | S25C | 2 | 1270 | 0.08 | 0.02 | 0 | 865 | 865 | 550 | 637 | 635 | 778 | 1568 | 0.21 | 0.69 | 258 | Rotating bending | 490 | 252000
G | S25C | 2 | 1270 | 0.08 | 0.02 | 0 | 865 | 865 | 550 | 637 | 635 | 778 | 1568 | 0.21 | 0.69 | 258 | Rotating bending | 480 | 202000
G | S25C | 2 | 1270 | 0.08 | 0.02 | 0 | 865 | 865 | 550 | 637 | 635 | 778 | 1568 | 0.21 | 0.69 | 258 | Rotating bending | 480 | 297000
G | S25C | 2 | 1270 | 0.08 | 0.02 | 0 | 865 | 865 | 550 | 637 | 635 | 778 | 1568 | 0.21 | 0.69 | 258 | Rotating bending | 470 | 415000
G | S25C | 2 | 1270 | 0.08 | 0.02 | 0 | 865 | 865 | 550 | 637 | 635 | 778 | 1568 | 0.21 | 0.69 | 258 | Rotating bending | 470 | 481000
G | S25C | 2 | 1270 | 0.08 | 0.02 | 0 | 865 | 865 | 550 | 637 | 635 | 778 | 1568 | 0.21 | 0.69 | 258 | Rotating bending | 470 | 584000
G | S25C | 2 | 1270 | 0.08 | 0.02 | 0 | 865 | 865 | 550 | 637 | 635 | 778 | 1568 | 0.21 | 0.69 | 258 | Rotating bending | 460 | 644000
G | S25C | 2 | 1270 | 0.08 | 0.02 | 0 | 865 | 865 | 550 | 637 | 635 | 778 | 1568 | 0.21 | 0.69 | 258 | Rotating bending | 460 | 796000
G | S25C | 2 | 1270 | 0.08 | 0.02 | 0 | 865 | 865 | 550 | 637 | 635 | 778 | 1568 | 0.21 | 0.69 | 258 | Rotating bending | 450 | 133000
G | S25C | 2 | 1270 | 0.08 | 0.02 | 0 | 865 | 865 | 550 | 637 | 635 | 778 | 1568 | 0.21 | 0.69 | 258 | Rotating bending | 450 | 21200000
G | S25C | 2 | 1270 | 0.08 | 0.02 | 0 | 865 | 865 | 550 | 637 | 635 | 778 | 1568 | 0.21 | 0.69 | 258 | Rotating bending | 450 | 21200000
H | S25C | 2 | 1740 | 0.06 | 0 | 0 | 865 | 865 | 550 | 589 | 589 | 748 | 1478 | 0.22 | 0.68 | 248 | Rotating bending | 490 | 64000
H | S25C | 2 | 1740 | 0.06 | 0 | 0 | 865 | 865 | 550 | 589 | 589 | 748 | 1478 | 0.22 | 0.68 | 248 | Rotating bending | 490 | 130000
H | S25C | 2 | 1740 | 0.06 | 0 | 0 | 865 | 865 | 550 | 589 | 589 | 748 | 1478 | 0.22 | 0.68 | 248 | Rotating bending | 480 | 137000
H | S25C | 2 | 1740 | 0.06 | 0 | 0 | 865 | 865 | 550 | 589 | 589 | 748 | 1478 | 0.22 | 0.68 | 248 | Rotating bending | 480 | 149000
H | S25C | 2 | 1740 | 0.06 | 0 | 0 | 865 | 865 | 550 | 589 | 589 | 748 | 1478 | 0.22 | 0.68 | 248 | Rotating bending | 470 | 255000
H | S25C | 2 | 1740 | 0.06 | 0 | 0 | 865 | 865 | 550 | 589 | 589 | 748 | 1478 | 0.22 | 0.68 | 248 | Rotating bending | 470 | 284000
H | S25C | 2 | 1740 | 0.06 | 0 | 0 | 865 | 865 | 550 | 589 | 589 | 748 | 1478 | 0.22 | 0.68 | 248 | Rotating bending | 460 | 309000
H | S25C | 2 | 1740 | 0.06 | 0 | 0 | 865 | 865 | 550 | 589 | 589 | 748 | 1478 | 0.22 | 0.68 | 248 | Rotating bending | 460 | 501000
H | S25C | 2 | 1740 | 0.06 | 0 | 0 | 865 | 865 | 550 | 589 | 589 | 748 | 1478 | 0.22 | 0.68 | 248 | Rotating bending | 450 | 413000
H | S25C | 2 | 1740 | 0.06 | 0 | 0 | 865 | 865 | 550 | 589 | 589 | 748 | 1478 | 0.22 | 0.68 | 248 | Rotating bending | 450 | 469000
H | S25C | 2 | 1740 | 0.06 | 0 | 0 | 865 | 865 | 550 | 589 | 589 | 748 | 1478 | 0.22 | 0.68 | 248 | Rotating bending | 440 | 393000
H | S25C | 2 | 1740 | 0.06 | 0 | 0 | 865 | 865 | 550 | 589 | 589 | 748 | 1478 | 0.22 | 0.68 | 248 | Rotating bending | 440 | 540000
H | S25C | 2 | 1740 | 0.06 | 0 | 0 | 865 | 865 | 550 | 589 | 589 | 748 | 1478 | 0.22 | 0.68 | 248 | Rotating bending | 430 | 487000
H | S25C | 2 | 1740 | 0.06 | 0 | 0 | 865 | 865 | 550 | 589 | 589 | 748 | 1478 | 0.22 | 0.68 | 248 | Rotating bending | 430 | 1060000
H | S25C | 2 | 1740 | 0.06 | 0 | 0 | 865 | 865 | 550 | 589 | 589 | 748 | 1478 | 0.22 | 0.68 | 248 | Rotating bending | 430 | 21200000
H | S25C | 2 | 1740 | 0.06 | 0 | 0 | 865 | 865 | 550 | 589 | 589 | 748 | 1478 | 0.22 | 0.68 | 248 | Rotating bending | 420 | 674000
H | S25C | 2 | 1740 | 0.06 | 0 | 0 | 865 | 865 | 550 | 589 | 589 | 748 | 1478 | 0.22 | 0.68 | 248 | Rotating bending | 420 | 1370000
H | S25C | 2 | 1740 | 0.06 | 0 | 0 | 865 | 865 | 550 | 589 | 589 | 748 | 1478 | 0.22 | 0.68 | 248 | Rotating bending | 420 | 21200000
H | S25C | 2 | 1740 | 0.06 | 0 | 0 | 865 | 865 | 550 | 589 | 589 | 748 | 1478 | 0.22 | 0.68 | 248 | Rotating bending | 410 | 1120000
H | S25C | 2 | 1740 | 0.06 | 0 | 0 | 865 | 865 | 550 | 589 | 589 | 748 | 1478 | 0.22 | 0.68 | 248 | Rotating bending | 410 | 21200000
H | S25C | 2 | 1740 | 0.06 | 0 | 0 | 865 | 865 | 550 | 589 | 589 | 748 | 1478 | 0.22 | 0.68 | 248 | Rotating bending | 410 | 21200000
I | S25C | 2 | 1270 | 0.13 | 0.01 | 0 | 865 | 865 | 550 | 595 | 586 | 763 | 1537 | 0.24 | 0.69 | 251 | Rotating bending | 490 | 36500
I | S25C | 2 | 1270 | 0.13 | 0.01 | 0 | 865 | 865 | 550 | 595 | 586 | 763 | 1537 | 0.24 | 0.69 | 251 | Rotating bending | 490 | 51300
I | S25C | 2 | 1270 | 0.13 | 0.01 | 0 | 865 | 865 | 550 | 595 | 586 | 763 | 1537 | 0.24 | 0.69 | 251 | Rotating bending | 480 | 92500
I | S25C | 2 | 1270 | 0.13 | 0.01 | 0 | 865 | 865 | 550 | 595 | 586 | 763 | 1537 | 0.24 | 0.69 | 251 | Rotating bending | 480 | 108000
I | S25C | 2 | 1270 | 0.13 | 0.01 | 0 | 865 | 865 | 550 | 595 | 586 | 763 | 1537 | 0.24 | 0.69 | 251 | Rotating bending | 470 | 110000
I | S25C | 2 | 1270 | 0.13 | 0.01 | 0 | 865 | 865 | 550 | 595 | 586 | 763 | 1537 | 0.24 | 0.69 | 251 | Rotating bending | 470 | 202000
I | S25C | 2 | 1270 | 0.13 | 0.01 | 0 | 865 | 865 | 550 | 595 | 586 | 763 | 1537 | 0.24 | 0.69 | 251 | Rotating bending | 460 | 177000
I | S25C | 2 | 1270 | 0.13 | 0.01 | 0 | 865 | 865 | 550 | 595 | 586 | 763 | 1537 | 0.24 | 0.69 | 251 | Rotating bending | 460 | 239000
I | S25C | 2 | 1270 | 0.13 | 0.01 | 0 | 865 | 865 | 550 | 595 | 586 | 763 | 1537 | 0.24 | 0.69 | 251 | Rotating bending | 450 | 275000
I | S25C | 2 | 1270 | 0.13 | 0.01 | 0 | 865 | 865 | 550 | 595 | 586 | 763 | 1537 | 0.24 | 0.69 | 251 | Rotating bending | 450 | 321000
I | S25C | 2 | 1270 | 0.13 | 0.01 | 0 | 865 | 865 | 550 | 595 | 586 | 763 | 1537 | 0.24 | 0.69 | 251 | Rotating bending | 440 | 256000
I | S25C | 2 | 1270 | 0.13 | 0.01 | 0 | 865 | 865 | 550 | 595 | 586 | 763 | 1537 | 0.24 | 0.69 | 251 | Rotating bending | 440 | 435000
I | S25C | 2 | 1270 | 0.13 | 0.01 | 0 | 865 | 865 | 550 | 595 | 586 | 763 | 1537 | 0.24 | 0.69 | 251 | Rotating bending | 430 | 514000
I | S25C | 2 | 1270 | 0.13 | 0.01 | 0 | 865 | 865 | 550 | 595 | 586 | 763 | 1537 | 0.24 | 0.69 | 251 | Rotating bending | 430 | 716000
I | S25C | 2 | 1270 | 0.13 | 0.01 | 0 | 865 | 865 | 550 | 595 | 586 | 763 | 1537 | 0.24 | 0.69 | 251 | Rotating bending | 420 | 627000
I | S25C | 2 | 1270 | 0.13 | 0.01 | 0 | 865 | 865 | 550 | 595 | 586 | 763 | 1537 | 0.24 | 0.69 | 251 | Rotating bending | 420 | 104000
I | S25C | 2 | 1270 | 0.13 | 0.01 | 0 | 865 | 865 | 550 | 595 | 586 | 763 | 1537 | 0.24 | 0.69 | 251 | Rotating bending | 420 | 21200000
I | S25C | 2 | 1270 | 0.13 | 0.01 | 0 | 865 | 865 | 550 | 595 | 586 | 763 | 1537 | 0.24 | 0.69 | 251 | Rotating bending | 410 | 806000
I | S25C | 2 | 1270 | 0.13 | 0.01 | 0 | 865 | 865 | 550 | 595 | 586 | 763 | 1537 | 0.24 | 0.69 | 251 | Rotating bending | 410 | 21200000
I | S25C | 2 | 1270 | 0.13 | 0.01 | 0 | 865 | 865 | 550 | 595 | 586 | 763 | 1537 | 0.24 | 0.69 | 251 | Rotating bending | 410 | 21200000
I | S25C | 2 | 1270 | 0.13 | 0.01 | 0 | 865 | 865 | 550 | 595 | 586 | 763 | 1537 | 0.24 | 0.69 | 251 | Rotating bending | 410 | 21200000
J | S25C | 2 | 825 | 0.07 | 0.04 | 0 | 865 | 865 | 550 | 519 | 523 | 722 | 1427 | 0.22 | 0.68 | 227 | Rotating bending | 460 | 56300
J | S25C | 2 | 825 | 0.07 | 0.04 | 0 | 865 | 865 | 550 | 519 | 523 | 722 | 1427 | 0.22 | 0.68 | 227 | Rotating bending | 460 | 64400
J | S25C | 2 | 825 | 0.07 | 0.04 | 0 | 865 | 865 | 550 | 519 | 523 | 722 | 1427 | 0.22 | 0.68 | 227 | Rotating bending | 440 | 101000
J | S25C | 2 | 825 | 0.07 | 0.04 | 0 | 865 | 865 | 550 | 519 | 523 | 722 | 1427 | 0.22 | 0.68 | 227 | Rotating bending | 440 | 156000
J | S25C | 2 | 825 | 0.07 | 0.04 | 0 | 865 | 865 | 550 | 519 | 523 | 722 | 1427 | 0.22 | 0.68 | 227 | Rotating bending | 430 | 197000
J | S25C | 2 | 825 | 0.07 | 0.04 | 0 | 865 | 865 | 550 | 519 | 523 | 722 | 1427 | 0.22 | 0.68 | 227 | Rotating bending | 430 | 236000
J | S25C | 2 | 825 | 0.07 | 0.04 | 0 | 865 | 865 | 550 | 519 | 523 | 722 | 1427 | 0.22 | 0.68 | 227 | Rotating bending | 420 | 293000
J | S25C | 2 | 825 | 0.07 | 0.04 | 0 | 865 | 865 | 550 | 519 | 523 | 722 | 1427 | 0.22 | 0.68 | 227 | Rotating bending | 420 | 299000
J | S25C | 2 | 825 | 0.07 | 0.04 | 0 | 865 | 865 | 550 | 519 | 523 | 722 | 1427 | 0.22 | 0.68 | 227 | Rotating bending | 410 | 449000
J | S25C | 2 | 825 | 0.07 | 0.04 | 0 | 865 | 865 | 550 | 519 | 523 | 722 | 1427 | 0.22 | 0.68 | 227 | Rotating bending | 410 | 537000
J | S25C | 2 | 825 | 0.07 | 0.04 | 0 | 865 | 865 | 550 | 519 | 523 | 722 | 1427 | 0.22 | 0.68 | 227 | Rotating bending | 400 | 603000
J | S25C | 2 | 825 | 0.07 | 0.04 | 0 | 865 | 865 | 550 | 519 | 523 | 722 | 1427 | 0.22 | 0.68 | 227 | Rotating bending | 400 | 984000
J | S25C | 2 | 825 | 0.07 | 0.04 | 0 | 865 | 865 | 550 | 519 | 523 | 722 | 1427 | 0.22 | 0.68 | 227 | Rotating bending | 400 | 21200000
J | S25C | 2 | 825 | 0.07 | 0.04 | 0 | 865 | 865 | 550 | 519 | 523 | 722 | 1427 | 0.22 | 0.68 | 227 | Rotating bending | 390 | 1680000
J | S25C | 2 | 825 | 0.07 | 0.04 | 0 | 865 | 865 | 550 | 519 | 523 | 722 | 1427 | 0.22 | 0.68 | 227 | Rotating bending | 390 | 21200000
J | S25C | 2 | 825 | 0.07 | 0.04 | 0 | 865 | 865 | 550 | 519 | 523 | 722 | 1427 | 0.22 | 0.68 | 227 | Rotating bending | 390 | 21200000
J | S25C | 2 | 825 | 0.07 | 0.04 | 0 | 865 | 865 | 550 | 519 | 523 | 722 | 1427 | 0.22 | 0.68 | 227 | Rotating bending | 380 | 21200000
J | S25C | 2 | 825 | 0.07 | 0.04 | 0 | 865 | 865 | 550 | 519 | 523 | 722 | 1427 | 0.22 | 0.68 | 227 | Rotating bending | 380 | 21200000
J | S25C | 2 | 825 | 0.07 | 0.04 | 0 | 865 | 865 | 550 | 519 | 523 | 722 | 1427 | 0.22 | 0.68 | 227 | Rotating bending | 380 | 21200000
K | S25C | 2 | 1740 | 0.1 | 0 | 0 | 865 | 865 | 550 | 593 | 574 | 776 | 1495 | 0.23 | 0.67 | 246 | Rotating bending | 500 | 34300
K | S25C | 2 | 1740 | 0.1 | 0 | 0 | 865 | 865 | 550 | 593 | 574 | 776 | 1495 | 0.23 | 0.67 | 246 | Rotating bending | 500 | 58000
K | S25C | 2 | 1740 | 0.1 | 0 | 0 | 865 | 865 | 550 | 593 | 574 | 776 | 1495 | 0.23 | 0.67 | 246 | Rotating bending | 490 | 50500
K | S25C | 2 | 1740 | 0.1 | 0 | 0 | 865 | 865 | 550 | 593 | 574 | 776 | 1495 | 0.23 | 0.67 | 246 | Rotating bending | 490 | 121000
K | S25C | 2 | 1740 | 0.1 | 0 | 0 | 865 | 865 | 550 | 593 | 574 | 776 | 1495 | 0.23 | 0.67 | 246 | Rotating bending | 480 | 177000
K | S25C | 2 | 1740 | 0.1 | 0 | 0 | 865 | 865 | 550 | 593 | 574 | 776 | 1495 | 0.23 | 0.67 | 246 | Rotating bending | 480 | 233000
K | S25C | 2 | 1740 | 0.1 | 0 | 0 | 865 | 865 | 550 | 593 | 574 | 776 | 1495 | 0.23 | 0.67 | 246 | Rotating bending | 470 | 145000
K | S25C | 2 | 1740 | 0.1 | 0 | 0 | 865 | 865 | 550 | 593 | 574 | 776 | 1495 | 0.23 | 0.67 | 246 | Rotating bending | 470 | 187000
K | S25C | 2 | 1740 | 0.1 | 0 | 0 | 865 | 865 | 550 | 593 | 574 | 776 | 1495 | 0.23 | 0.67 | 246 | Rotating bending | 470 | 252000
K | S25C | 2 | 1740 | 0.1 | 0 | 0 | 865 | 865 | 550 | 593 | 574 | 776 | 1495 | 0.23 | 0.67 | 246 | Rotating bending | 460 | 258000
K | S25C | 2 | 1740 | 0.1 | 0 | 0 | 865 | 865 | 550 | 593 | 574 | 776 | 1495 | 0.23 | 0.67 | 246 | Rotating bending | 460 | 303000
K | S25C | 2 | 1740 | 0.1 | 0 | 0 | 865 | 865 | 550 | 593 | 574 | 776 | 1495 | 0.23 | 0.67 | 246 | Rotating bending | 450 | 321000
K | S25C | 2 | 1740 | 0.1 | 0 | 0 | 865 | 865 | 550 | 593 | 574 | 776 | 1495 | 0.23 | 0.67 | 246 | Rotating bending | 450 | 612000
K | S25C | 2 | 1740 | 0.1 | 0 | 0 | 865 | 865 | 550 | 593 | 574 | 776 | 1495 | 0.23 | 0.67 | 246 | Rotating bending | 450 | 867000
K | S25C | 2 | 1740 | 0.1 | 0 | 0 | 865 | 865 | 550 | 593 | 574 | 776 | 1495 | 0.23 | 0.67 | 246 | Rotating bending | 440 | 346000
K | S25C | 2 | 1740 | 0.1 | 0 | 0 | 865 | 865 | 550 | 593 | 574 | 776 | 1495 | 0.23 | 0.67 | 246 | Rotating bending | 440 | 417000
K | S25C | 2 | 1740 | 0.1 | 0 | 0 | 865 | 865 | 550 | 593 | 574 | 776 | 1495 | 0.23 | 0.67 | 246 | Rotating bending | 440 | 1140000
K | S25C | 2 | 1740 | 0.1 | 0 | 0 | 865 | 865 | 550 | 593 | 574 | 776 | 1495 | 0.23 | 0.67 | 246 | Rotating bending | 440 | 21200000
K | S25C | 2 | 1740 | 0.1 | 0 | 0 | 865 | 865 | 550 | 593 | 574 | 776 | 1495 | 0.23 | 0.67 | 246 | Rotating bending | 440 | 21200000
K | S25C | 2 | 1740 | 0.1 | 0 | 0 | 865 | 865 | 550 | 593 | 574 | 776 | 1495 | 0.23 | 0.67 | 246 | Rotating bending | 430 | 1290000
K | S25C | 2 | 1740 | 0.1 | 0 | 0 | 865 | 865 | 550 | 593 | 574 | 776 | 1495 | 0.23 | 0.67 | 246 | Rotating bending | 430 | 1360000
K | S25C | 2 | 1740 | 0.1 | 0 | 0 | 865 | 865 | 550 | 593 | 574 | 776 | 1495 | 0.23 | 0.67 | 246 | Rotating bending | 430 | 21200000
K | S25C | 2 | 1740 | 0.1 | 0 | 0 | 865 | 865 | 550 | 593 | 574 | 776 | 1495 | 0.23 | 0.67 | 246 | Rotating bending | 420 | 21200000
K | S25C | 2 | 1740 | 0.1 | 0 | 0 | 865 | 865 | 550 | 593 | 574 | 776 | 1495 | 0.23 | 0.67 | 246 | Rotating bending | 420 | 21200000
L | S25C | 2 | 610 | 0.06 | 0.05 | 0.03 | 865 | 865 | 550 | 540 | 540 | 715 | 1416 | 0.21 | 0.67 | 234 | Rotating bending | 460 | 69500
L | S25C | 2 | 610 | 0.06 | 0.05 | 0.03 | 865 | 865 | 550 | 540 | 540 | 715 | 1416 | 0.21 | 0.67 | 234 | Rotating bending | 460 | 83500
L | S25C | 2 | 610 | 0.06 | 0.05 | 0.03 | 865 | 865 | 550 | 540 | 540 | 715 | 1416 | 0.21 | 0.67 | 234 | Rotating bending | 440 | 95900
L | S25C | 2 | 610 | 0.06 | 0.05 | 0.03 | 865 | 865 | 550 | 540 | 540 | 715 | 1416 | 0.21 | 0.67 | 234 | Rotating bending | 440 | 158000
L | S25C | 2 | 610 | 0.06 | 0.05 | 0.03 | 865 | 865 | 550 | 540 | 540 | 715 | 1416 | 0.21 | 0.67 | 234 | Rotating bending | 420 | 194000
L | S25C | 2 | 610 | 0.06 | 0.05 | 0.03 | 865 | 865 | 550 | 540 | 540 | 715 | 1416 | 0.21 | 0.67 | 234 | Rotating bending | 420 | 266000
L | S25C | 2 | 610 | 0.06 | 0.05 | 0.03 | 865 | 865 | 550 | 540 | 540 | 715 | 1416 | 0.21 | 0.67 | 234 | Rotating bending | 400 | 490000
L | S25C | 2 | 610 | 0.06 | 0.05 | 0.03 | 865 | 865 | 550 | 540 | 540 | 715 | 1416 | 0.21 | 0.67 | 234 | Rotating bending | 400 | 540000
L | S25C | 2 | 610 | 0.06 | 0.05 | 0.03 | 865 | 865 | 550 | 540 | 540 | 715 | 1416 | 0.21 | 0.67 | 234 | Rotating bending | 390 | 505000
L | S25C | 2 | 610 | 0.06 | 0.05 | 0.03 | 865 | 865 | 550 | 540 | 540 | 715 | 1416 | 0.21 | 0.67 | 234 | Rotating bending | 390 | 1140000
L | S25C | 2 | 610 | 0.06 | 0.05 | 0.03 | 865 | 865 | 550 | 540 | 540 | 715 | 1416 | 0.21 | 0.67 | 234 | Rotating bending | 390 | 21200000
L | S25C | 2 | 610 | 0.06 | 0.05 | 0.03 | 865 | 865 | 550 | 540 | 540 | 715 | 1416 | 0.21 | 0.67 | 234 | Rotating bending | 380 | 707000
L | S25C | 2 | 610 | 0.06 | 0.05 | 0.03 | 865 | 865 | 550 | 540 | 540 | 715 | 1416 | 0.21 | 0.67 | 234 | Rotating bending | 380 | 1170000
L | S25C | 2 | 610 | 0.06 | 0.05 | 0.03 | 865 | 865 | 550 | 540 | 540 | 715 | 1416 | 0.21 | 0.67 | 234 | Rotating bending | 380 | 21200000
L | S25C | 2 | 610 | 0.06 | 0.05 | 0.03 | 865 | 865 | 550 | 540 | 540 | 715 | 1416 | 0.21 | 0.67 | 234 | Rotating bending | 370 | 2400000
L | S25C | 2 | 610 | 0.06 | 0.05 | 0.03 | 865 | 865 | 550 | 540 | 540 | 715 | 1416 | 0.21 | 0.67 | 234 | Rotating bending | 370 | 21200000
L | S25C | 2 | 610 | 0.06 | 0.05 | 0.03 | 865 | 865 | 550 | 540 | 540 | 715 | 1416 | 0.21 | 0.67 | 234 | Rotating bending | 370 | 21200000
L | S25C | 2 | 610 | 0.06 | 0.05 | 0.03 | 865 | 865 | 550 | 540 | 540 | 715 | 1416 | 0.21 | 0.67 | 234 | Rotating bending | 360 | 21200000
L | S25C | 2 | 610 | 0.06 | 0.05 | 0.03 | 865 | 865 | 550 | 540 | 540 | 715 | 1416 | 0.21 | 0.67 | 234 | Rotating bending | 360 | 21200000
L | S25C | 2 | 610 | 0.06 | 0.05 | 0.03 | 865 | 865 | 550 | 540 | 540 | 715 | 1416 | 0.21 | 0.67 | 234 | Rotating bending | 360 | 21200000
A | S25C | 2 | 825 | 0.05 | 0.03 | 0 | 865 | 865 | 600 | 547 | 543 | 736 | 1482 | 0.33 | 0.68 | 235 | Rotating bending | 460 | 33700
A | S25C | 2 | 825 | 0.05 | 0.03 | 0 | 865 | 865 | 600 | 547 | 543 | 736 | 1482 | 0.33 | 0.68 | 235 | Rotating bending | 440 | 25900
A | S25C | 2 | 825 | 0.05 | 0.03 | 0 | 865 | 865 | 600 | 547 | 543 | 736 | 1482 | 0.33 | 0.68 | 235 | Rotating bending | 440 | 139000
A | S25C | 2 | 825 | 0.05 | 0.03 | 0 | 865 | 865 | 600 | 547 | 543 | 736 | 1482 | 0.33 | 0.68 | 235 | Rotating bending | 440 | 170000
A | S25C | 2 | 825 | 0.05 | 0.03 | 0 | 865 | 865 | 600 | 547 | 543 | 736 | 1482 | 0.33 | 0.68 | 235 | Rotating bending | 430 | 52700
A | S25C | 2 | 825 | 0.05 | 0.03 | 0 | 865 | 865 | 600 | 547 | 543 | 736 | 1482 | 0.33 | 0.68 | 235 | Rotating bending | 430 | 246000
A | S25C | 2 | 825 | 0.05 | 0.03 | 0 | 865 | 865 | 600 | 547 | 543 | 736 | 1482 | 0.33 | 0.68 | 235 | Rotating bending | 420 | 87900
A | S25C | 2 | 825 | 0.05 | 0.03 | 0 | 865 | 865 | 600 | 547 | 543 | 736 | 1482 | 0.33 | 0.68 | 235 | Rotating bending | 420 | 309000
A | S25C | 2 | 825 | 0.05 | 0.03 | 0 | 865 | 865 | 600 | 547 | 543 | 736 | 1482 | 0.33 | 0.68 | 235 | Rotating bending | 410 | 333000
A | S25C | 2 | 825 | 0.05 | 0.03 | 0 | 865 | 865 | 600 | 547 | 543 | 736 | 1482 | 0.33 | 0.68 | 235 | Rotating bending | 410 | 351000
A | S25C | 2 | 825 | 0.05 | 0.03 | 0 | 865 | 865 | 600 | 547 | 543 | 736 | 1482 | 0.33 | 0.68 | 235 | Rotating bending | 400 | 569000
A | S25C | 2 | 825 | 0.05 | 0.03 | 0 | 865 | 865 | 600 | 547 | 543 | 736 | 1482 | 0.33 | 0.68 | 235 | Rotating bending | 400 | 635000
A | S25C | 2 | 825 | 0.05 | 0.03 | 0 | 865 | 865 | 600 | 547 | 543 | 736 | 1482 | 0.33 | 0.68 | 235 | Rotating bending | 390 | 772000
A | S25C | 2 | 825 | 0.05 | 0.03 | 0 | 865 | 865 | 600 | 547 | 543 | 736 | 1482 | 0.33 | 0.68 | 235 | Rotating bending | 390 | 1650000
A | S25C | 2 | 825 | 0.05 | 0.03 | 0 | 865 | 865 | 600 | 547 | 543 | 736 | 1482 | 0.33 | 0.68 | 235 | Rotating bending | 390 | 21200000
A | S25C | 2 | 825 | 0.05 | 0.03 | 0 | 865 | 865 | 600 | 547 | 543 | 736 | 1482 | 0.33 | 0.68 | 235 | Rotating bending | 380 | 985000
A | S25C | 2 | 825 | 0.05 | 0.03 | 0 | 865 | 865 | 600 | 547 | 543 | 736 | 1482 | 0.33 | 0.68 | 235 | Rotating bending | 380 | 21200000
A | S25C | 2 | 825 | 0.05 | 0.03 | 0 | 865 | 865 | 600 | 547 | 543 | 736 | 1482 | 0.33 | 0.68 | 235 | Rotating bending | 380 | 21200000
A | S25C | 2 | 825 | 0.05 | 0.03 | 0 | 865 | 865 | 600 | 547 | 543 | 736 | 1482 | 0.33 | 0.68 | 235 | Rotating bending | 370 | 522000
A | S25C | 2 | 825 | 0.05 | 0.03 | 0 | 865 | 865 | 600 | 547 | 543 | 736 | 1482 | 0.33 | 0.68 | 235 | Rotating bending | 370 | 21200000
A | S25C | 2 | 825 | 0.05 | 0.03 | 0 | 865 | 865 | 600 | 547 | 543 | 736 | 1482 | 0.33 | 0.68 | 235 | Rotating bending | 370 | 21200000
B | S25C | 2 | 1270 | 0.07 | 0.02 | 0 | 865 | 865 | 600 | 559 | 548 | 736 | 1492 | 0.25 | 0.7 | 249 | Rotating bending | 440 | 57300
B | S25C | 2 | 1270 | 0.07 | 0.02 | 0 | 865 | 865 | 600 | 559 | 548 | 736 | 1492 | 0.25 | 0.7 | 249 | Rotating bending | 440 | 193000
B | S25C | 2 | 1270 | 0.07 | 0.02 | 0 | 865 | 865 | 600 | 559 | 548 | 736 | 1492 | 0.25 | 0.7 | 249 | Rotating bending | 430 | 183000
B | S25C | 2 | 1270 | 0.07 | 0.02 | 0 | 865 | 865 | 600 | 559 | 548 | 736 | 1492 | 0.25 | 0.7 | 249 | Rotating bending | 430 | 188000
B | S25C | 2 | 1270 | 0.07 | 0.02 | 0 | 865 | 865 | 600 | 559 | 548 | 736 | 1492 | 0.25 | 0.7 | 249 | Rotating bending | 420 | 224000
B | S25C | 2 | 1270 | 0.07 | 0.02 | 0 | 865 | 865 | 600 | 559 | 548 | 736 | 1492 | 0.25 | 0.7 | 249 | Rotating bending | 420 | 805000
B | S25C | 2 | 1270 | 0.07 | 0.02 | 0 | 865 | 865 | 600 | 559 | 548 | 736 | 1492 | 0.25 | 0.7 | 249 | Rotating bending | 410 | 377000
B | S25C | 2 | 1270 | 0.07 | 0.02 | 0 | 865 | 865 | 600 | 559 | 548 | 736 | 1492 | 0.25 | 0.7 | 249 | Rotating bending | 410 | 438000
B | S25C | 2 | 1270 | 0.07 | 0.02 | 0 | 865 | 865 | 600 | 559 | 548 | 736 | 1492 | 0.25 | 0.7 | 249 | Rotating bending | 400 | 364000
B | S25C | 2 | 1270 | 0.07 | 0.02 | 0 | 865 | 865 | 600 | 559 | 548 | 736 | 1492 | 0.25 | 0.7 | 249 | Rotating bending | 400 | 477000
B | S25C | 2 | 1270 | 0.07 | 0.02 | 0 | 865 | 865 | 600 | 559 | 548 | 736 | 1492 | 0.25 | 0.7 | 249 | Rotating bending | 400 | 547000
B | S25C | 2 | 1270 | 0.07 | 0.02 | 0 | 865 | 865 | 600 | 559 | 548 | 736 | 1492 | 0.25 | 0.7 | 249 | Rotating bending | 390 | 1200000
B | S25C | 2 | 1270 | 0.07 | 0.02 | 0 | 865 | 865 | 600 | 559 | 548 | 736 | 1492 | 0.25 | 0.7 | 249 | Rotating bending | 390 | 1330000
B | S25C | 2 | 1270 | 0.07 | 0.02 | 0 | 865 | 865 | 600 | 559 | 548 | 736 | 1492 | 0.25 | 0.7 | 249 | Rotating bending | 390 | 21200000
B | S25C | 2 | 1270 | 0.07 | 0.02 | 0 | 865 | 865 | 600 | 559 | 548 | 736 | 1492 | 0.25 | 0.7 | 249 | Rotating bending | 380 | 707000
B | S25C | 2 | 1270 | 0.07 | 0.02 | 0 | 865 | 865 | 600 | 559 | 548 | 736 | 1492 | 0.25 | 0.7 | 249 | Rotating bending | 380 | 21200000
B | S25C | 2 | 1270 | 0.07 | 0.02 | 0 | 865 | 865 | 600 | 559 | 548 | 736 | 1492 | 0.25 | 0.7 | 249 | Rotating bending | 380 | 21200000
B | S25C | 2 | 1270 | 0.07 | 0.02 | 0 | 865 | 865 | 600 | 559 | 548 | 736 | 1492 | 0.25 | 0.7 | 249 | Rotating bending | 370 | 21200000
B | S25C | 2 | 1270 | 0.07 | 0.02 | 0 | 865 | 865 | 600 | 559 | 548 | 736 | 1492 | 0.25 | 0.7 | 249 | Rotating bending | 370 | 21200000
B | S25C | 2 | 1270 | 0.07 | 0.02 | 0 | 865 | 865 | 600 | 559 | 548 | 736 | 1492 | 0.25 | 0.7 | 249 | Rotating bending | 370 | 21200000
C | S25C | 2 | 1740 | 0.08 | 0 | 0 | 865 | 865 | 600 | 498 | 496 | 690 | 1484 | 0.26 | 0.72 | 239 | Rotating bending | 430 | 34700
C | S25C | 2 | 1740 | 0.08 | 0 | 0 | 865 | 865 | 600 | 498 | 496 | 690 | 1484 | 0.26 | 0.72 | 239 | Rotating bending | 420 | 49200
C | S25C | 2 | 1740 | 0.08 | 0 | 0 | 865 | 865 | 600 | 498 | 496 | 690 | 1484 | 0.26 | 0.72 | 239 | Rotating bending | 420 | 59400
C | S25C | 2 | 1740 | 0.08 | 0 | 0 | 865 | 865 | 600 | 498 | 496 | 690 | 1484 | 0.26 | 0.72 | 239 | Rotating bending | 410 | 103000
C | S25C | 2 | 1740 | 0.08 | 0 | 0 | 865 | 865 | 600 | 498 | 496 | 690 | 1484 | 0.26 | 0.72 | 239 | Rotating bending | 410 | 104000
C | S25C | 2 | 1740 | 0.08 | 0 | 0 | 865 | 865 | 600 | 498 | 496 | 690 | 1484 | 0.26 | 0.72 | 239 | Rotating bending | 400 | 138000
C | S25C | 2 | 1740 | 0.08 | 0 | 0 | 865 | 865 | 600 | 498 | 496 | 690 | 1484 | 0.26 | 0.72 | 239 | Rotating bending | 400 | 300000
C | S25C | 2 | 1740 | 0.08 | 0 | 0 | 865 | 865 | 600 | 498 | 496 | 690 | 1484 | 0.26 | 0.72 | 239 | Rotating bending | 390 | 247000
C | S25C | 2 | 1740 | 0.08 | 0 | 0 | 865 | 865 | 600 | 498 | 496 | 690 | 1484 | 0.26 | 0.72 | 239 | Rotating bending | 390 | 317000
C | S25C | 2 | 1740 | 0.08 | 0 | 0 | 865 | 865 | 600 | 498 | 496 | 690 | 1484 | 0.26 | 0.72 | 239 | Rotating bending | 380 | 259000
C | S25C | 2 | 1740 | 0.08 | 0 | 0 | 865 | 865 | 600 | 498 | 496 | 690 | 1484 | 0.26 | 0.72 | 239 | Rotating bending | 380 | 835000
C | S25C | 2 | 1740 | 0.08 | 0 | 0 | 865 | 865 | 600 | 498 | 496 | 690 | 1484 | 0.26 | 0.72 | 239 | Rotating bending | 370 | 438000
C | S25C | 2 | 1740 | 0.08 | 0 | 0 | 865 | 865 | 600 | 498 | 496 | 690 | 1484 | 0.26 | 0.72 | 239 | Rotating bending | 370 | 482000
C | S25C | 2 | 1740 | 0.08 | 0 | 0 | 865 | 865 | 600 | 498 | 496 | 690 | 1484 | 0.26 | 0.72 | 239 | Rotating bending | 370 | 21200000
C | S25C | 2 | 1740 | 0.08 | 0 | 0 | 865 | 865 | 600 | 498 | 496 | 690 | 1484 | 0.26 | 0.72 | 239 | Rotating bending | 360 | 2010000
C | S25C | 2 | 1740 | 0.08 | 0 | 0 | 865 | 865 | 600 | 498 | 496 | 690 | 1484 | 0.26 | 0.72 | 239 | Rotating bending | 360 | 21200000
C | S25C | 2 | 1740 | 0.08 | 0 | 0 | 865 | 865 | 600 | 498 | 496 | 690 | 1484 | 0.26 | 0.72 | 239 | Rotating bending | 360 | 21200000
C | S25C | 2 | 1740 | 0.08 | 0 | 0 | 865 | 865 | 600 | 498 | 496 | 690 | 1484 | 0.26 | 0.72 | 239 | Rotating bending | 350 | 21200000
C | S25C | 2 | 1740 | 0.08 | 0 | 0 | 865 | 865 | 600 | 498 | 496 | 690 | 1484 | 0.26 | 0.72 | 239 | Rotating bending | 350 | 21200000
C | S25C | 2 | 1740 | 0.08 | 0 | 0 | 865 | 865 | 600 | 498 | 496 | 690 | 1484 | 0.26 | 0.72 | 239 | Rotating bending | 350 | 21200000
D | S25C | 2 | 610 | 0.07 | 0 | 0.03 | 865 | 865 | 600 | 602 | 594 | 790 | 1440 | 0.21 | 0.62 | 261 | Rotating bending | 500 | 30200
D | S25C | 2 | 610 | 0.07 | 0 | 0.03 | 865 | 865 | 600 | 602 | 594 | 790 | 1440 | 0.21 | 0.62 | 261 | Rotating bending | 500 | 67000
D | S25C | 2 | 610 | 0.07 | 0 | 0.03 | 865 | 865 | 600 | 602 | 594 | 790 | 1440 | 0.21 | 0.62 | 261 | Rotating bending | 480 | 42300
D | S25C | 2 | 610 | 0.07 | 0 | 0.03 | 865 | 865 | 600 | 602 | 594 | 790 | 1440 | 0.21 | 0.62 | 261 | Rotating bending | 480 | 209000
D | S25C | 2 | 610 | 0.07 | 0 | 0.03 | 865 | 865 | 600 | 602 | 594 | 790 | 1440 | 0.21 | 0.62 | 261 | Rotating bending | 460 | 66400
D | S25C | 2 | 610 | 0.07 | 0 | 0.03 | 865 | 865 | 600 | 602 | 594 | 790 | 1440 | 0.21 | 0.62 | 261 | Rotating bending | 460 | 250000
D | S25C | 2 | 610 | 0.07 | 0 | 0.03 | 865 | 865 | 600 | 602 | 594 | 790 | 1440 | 0.21 | 0.62 | 261 | Rotating bending | 440 | 93100
D | S25C | 2 | 610 | 0.07 | 0 | 0.03 | 865 | 865 | 600 | 602 | 594 | 790 | 1440 | 0.21 | 0.62 | 261 | Rotating bending | 440 | 97600
D | S25C | 2 | 610 | 0.07 | 0 | 0.03 | 865 | 865 | 600 | 602 | 594 | 790 | 1440 | 0.21 | 0.62 | 261 | Rotating bending | 420 | 268000
D | S25C | 2 | 610 | 0.07 | 0 | 0.03 | 865 | 865 | 600 | 602 | 594 | 790 | 1440 | 0.21 | 0.62 | 261 | Rotating bending | 420 | 7000000
D | S25C | 2 | 610 | 0.07 | 0 | 0.03 | 865 | 865 | 600 | 602 | 594 | 790 | 1440 | 0.21 | 0.62 | 261 | Rotating bending | 400 | 363000
D | S25C | 2 | 610 | 0.07 | 0 | 0.03 | 865 | 865 | 600 | 602 | 594 | 790 | 1440 | 0.21 | 0.62 | 261 | Rotating bending | 400 | 408000
D | S25C | 2 | 610 | 0.07 | 0 | 0.03 | 865 | 865 | 600 | 602 | 594 | 790 | 1440 | 0.21 | 0.62 | 261 | Rotating bending | 400 | 516000
D | S25C | 2 | 610 | 0.07 | 0 | 0.03 | 865 | 865 | 600 | 602 | 594 | 790 | 1440 | 0.21 | 0.62 | 261 | Rotating bending | 400 | 21200000
D | S25C | 2 | 610 | 0.07 | 0 | 0.03 | 865 | 865 | 600 | 602 | 594 | 790 | 1440 | 0.21 | 0.62 | 261 | Rotating bending | 380 | 590000
D | S25C | 2 | 610 | 0.07 | 0 | 0.03 | 865 | 865 | 600 | 602 | 594 | 790 | 1440 | 0.21 | 0.62 | 261 | Rotating bending | 380 | 765000
D | S25C | 2 | 610 | 0.07 | 0 | 0.03 | 865 | 865 | 600 | 602 | 594 | 790 | 1440 | 0.21 | 0.62 | 261 | Rotating bending | 380 | 959000
D | S25C | 2 | 610 | 0.07 | 0 | 0.03 | 865 | 865 | 600 | 602 | 594 | 790 | 1440 | 0.21 | 0.62 | 261 | Rotating bending | 380 | 21200000
D | S25C | 2 | 610 | 0.07 | 0 | 0.03 | 865 | 865 | 600 | 602 | 594 | 790 | 1440 | 0.21 | 0.62 | 261 | Rotating bending | 360 | 21200000
D | S25C | 2 | 610 | 0.07 | 0 | 0.03 | 865 | 865 | 600 | 602 | 594 | 790 | 1440 | 0.21 | 0.62 | 261 | Rotating bending | 360 | 21200000
D | S25C | 2 | 610 | 0.07 | 0 | 0.03 | 865 | 865 | 600 | 602 | 594 | 790 | 1440 | 0.21 | 0.62 | 261 | Rotating bending | 360 | 21200000
E | S25C | 2 | 825 | 0.08 | 0 | 0 | 865 | 865 | 600 | 555 | 534 | 720 | 1435 | 0.22 | 0.68 | 230 | Rotating bending | 450 | 74300
E | S25C | 2 | 825 | 0.08 | 0 | 0 | 865 | 865 | 600 | 555 | 534 | 720 | 1435 | 0.22 | 0.68 | 230 | Rotating bending | 450 | 111000
E | S25C | 2 | 825 | 0.08 | 0 | 0 | 865 | 865 | 600 | 555 | 534 | 720 | 1435 | 0.22 | 0.68 | 230 | Rotating bending | 440 | 124000
E | S25C | 2 | 825 | 0.08 | 0 | 0 | 865 | 865 | 600 | 555 | 534 | 720 | 1435 | 0.22 | 0.68 | 230 | Rotating bending | 440 | 132000
E | S25C | 2 | 825 | 0.08 | 0 | 0 | 865 | 865 | 600 | 555 | 534 | 720 | 1435 | 0.22 | 0.68 | 230 | Rotating bending | 430 | 110000
E | S25C | 2 | 825 | 0.08 | 0 | 0 | 865 | 865 | 600 | 555 | 534 | 720 | 1435 | 0.22 | 0.68 | 230 | Rotating bending | 430 | 199000
E | S25C | 2 | 825 | 0.08 | 0 | 0 | 865 | 865 | 600 | 555 | 534 | 720 | 1435 | 0.22 | 0.68 | 230 | Rotating bending | 420 | 226000
E | S25C | 2 | 825 | 0.08 | 0 | 0 | 865 | 865 | 600 | 555 | 534 | 720 | 1435 | 0.22 | 0.68 | 230 | Rotating bending | 420 | 325000
E | S25C | 2 | 825 | 0.08 | 0 | 0 | 865 | 865 | 600 | 555 | 534 | 720 | 1435 | 0.22 | 0.68 | 230 | Rotating bending | 410 | 81900
E | S25C | 2 | 825 | 0.08 | 0 | 0 | 865 | 865 | 600 | 555 | 534 | 720 | 1435 | 0.22 | 0.68 | 230 | Rotating bending | 410 | 167000
E | S25C | 2 | 825 | 0.08 | 0 | 0 | 865 | 865 | 600 | 555 | 534 | 720 | 1435 | 0.22 | 0.68 | 230 | Rotating bending | 410 | 670000
E | S25C | 2 | 825 | 0.08 | 0 | 0 | 865 | 865 | 600 | 555 | 534 | 720 | 1435 | 0.22 | 0.68 | 230 | Rotating bending | 400 | 145000
E | S25C | 2 | 825 | 0.08 | 0 | 0 | 865 | 865 | 600 | 555 | 534 | 720 | 1435 | 0.22 | 0.68 | 230 | Rotating bending | 400 | 441000
E | S25C | 2 | 825 | 0.08 | 0 | 0 | 865 | 865 | 600 | 555 | 534 | 720 | 1435 | 0.22 | 0.68 | 230 | Rotating bending | 400 | 1160000
E | S25C | 2 | 825 | 0.08 | 0 | 0 | 865 | 865 | 600 | 555 | 534 | 720 | 1435 | 0.22 | 0.68 | 230 | Rotating bending | 390 | 813000
E | S25C | 2 | 825 | 0.08 | 0 | 0 | 865 | 865 | 600 | 555 | 534 | 720 | 1435 | 0.22 | 0.68 | 230 | Rotating bending | 390 | 831000
E | S25C | 2 | 825 | 0.08 | 0 | 0 | 865 | 865 | 600 | 555 | 534 | 720 | 1435 | 0.22 | 0.68 | 230 | Rotating bending | 390 | 1180000
E | S25C | 2 | 825 | 0.08 | 0 | 0 | 865 | 865 | 600 | 555 | 534 | 720 | 1435 | 0.22 | 0.68 | 230 | Rotating bending | 380 | 1140000
E | S25C | 2 | 825 | 0.08 | 0 | 0 | 865 | 865 | 600 | 555 | 534 | 720 | 1435 | 0.22 | 0.68 | 230 | Rotating bending | 380 | 21200000
E | S25C | 2 | 825 | 0.08 | 0 | 0 | 865 | 865 | 600 | 555 | 534 | 720 | 1435 | 0.22 | 0.68 | 230 | Rotating bending | 380 | 21200000
E | S25C | 2 | 825 | 0.08 | 0 | 0 | 865 | 865 | 600 | 555 | 534 | 720 | 1435 | 0.22 | 0.68 | 230 | Rotating bending | 370 | 287000
E | S25C | 2 | 825 | 0.08 | 0 | 0 | 865 | 865 | 600 | 555 | 534 | 720 | 1435 | 0.22 | 0.68 | 230 | Rotating bending | 370 | 21200000
E | S25C | 2 | 825 | 0.08 | 0 | 0 | 865 | 865 | 600 | 555 | 534 | 720 | 1435 | 0.22 | 0.68 | 230 | Rotating bending | 370 | 21200000
F | S25C | 2 | 610 | 0.06 | 0.01 | 0.01 | 865 | 865 | 600 | 670 | 668 | 830 | 1442 | 0.2 | 0.59 | 262 | Rotating bending | 490 | 94300
F | S25C | 2 | 610 | 0.06 | 0.01 | 0.01 | 865 | 865 | 600 | 670 | 668 | 830 | 1442 | 0.2 | 0.59 | 262 | Rotating bending | 470 | 47200
F | S25C | 2 | 610 | 0.06 | 0.01 | 0.01 | 865 | 865 | 600 | 670 | 668 | 830 | 1442 | 0.2 | 0.59 | 262 | Rotating bending | 470 | 229000
F | S25C | 2 | 610 | 0.06 | 0.01 | 0.01 | 865 | 865 | 600 | 670 | 668 | 830 | 1442 | 0.2 | 0.59 | 262 | Rotating bending | 450 | 88200
F | S25C | 2 | 610 | 0.06 | 0.01 | 0.01 | 865 | 865 | 600 | 670 | 668 | 830 | 1442 | 0.2 | 0.59 | 262 | Rotating bending | 450 | 103000
F | S25C | 2 | 610 | 0.06 | 0.01 | 0.01 | 865 | 865 | 600 | 670 | 668 | 830 | 1442 | 0.2 | 0.59 | 262 | Rotating bending | 450 | 295000
F | S25C | 2 | 610 | 0.06 | 0.01 | 0.01 | 865 | 865 | 600 | 670 | 668 | 830 | 1442 | 0.2 | 0.59 | 262 | Rotating bending | 440 | 126000
F | S25C | 2 | 610 | 0.06 | 0.01 | 0.01 | 865 | 865 | 600 | 670 | 668 | 830 | 1442 | 0.2 | 0.59 | 262 | Rotating bending | 430 | 329000
F | S25C | 2 | 610 | 0.06 | 0.01 | 0.01 | 865 | 865 | 600 | 670 | 668 | 830 | 1442 | 0.2 | 0.59 | 262 | Rotating bending | 430 | 913000
F | S25C | 2 | 610 | 0.06 | 0.01 | 0.01 | 865 | 865 | 600 | 670 | 668 | 830 | 1442 | 0.2 | 0.59 | 262 | Rotating bending | 420 | 888000
F | S25C | 2 | 610 | 0.06 | 0.01 | 0.01 | 865 | 865 | 600 | 670 | 668 | 830 | 1442 | 0.2 | 0.59 | 262 | Rotating bending | 420 | 21200000
F | S25C | 2 | 610 | 0.06 | 0.01 | 0.01 | 865 | 865 | 600 | 670 | 668 | 830 | 1442 | 0.2 | 0.59 | 262 | Rotating bending | 410 | 325000
F | S25C | 2 | 610 | 0.06 | 0.01 | 0.01 | 865 | 865 | 600 | 670 | 668 | 830 | 1442 | 0.2 | 0.59 | 262 | Rotating bending | 410 | 899000
F | S25C | 2 | 610 | 0.06 | 0.01 | 0.01 | 865 | 865 | 600 | 670 | 668 | 830 | 1442 | 0.2 | 0.59 | 262 | Rotating bending | 400 | 832000
F | S25C | 2 | 610 | 0.06 | 0.01 | 0.01 | 865 | 865 | 600 | 670 | 668 | 830 | 1442 | 0.2 | 0.59 | 262 | Rotating bending | 400 | 1410000
F | S25C | 2 | 610 | 0.06 | 0.01 | 0.01 | 865 | 865 | 600 | 670 | 668 | 830 | 1442 | 0.2 | 0.59 | 262 | Rotating bending | 390 | 553000
F | S25C | 2 | 610 | 0.06 | 0.01 | 0.01 | 865 | 865 | 600 | 670 | 668 | 830 | 1442 | 0.2 | 0.59 | 262 | Rotating bending | 390 | 21200000
F | S25C | 2 | 610 | 0.06 | 0.01 | 0.01 | 865 | 865 | 600 | 670 | 668 | 830 | 1442 | 0.2 | 0.59 | 262 | Rotating bending | 390 | 21200000
F | S25C | 2 | 610 | 0.06 | 0.01 | 0.01 | 865 | 865 | 600 | 670 | 668 | 830 | 1442 | 0.2 | 0.59 | 262 | Rotating bending | 380 | 1670000
F | S25C | 2 | 610 | 0.06 | 0.01 | 0.01 | 865 | 865 | 600 | 670 | 668 | 830 | 1442 | 0.2 | 0.59 | 262 | Rotating bending | 380 | 21200000
F | S25C | 2 | 610 | 0.06 | 0.01 | 0.01 | 865 | 865 | 600 | 670 | 668 | 830 | 1442 | 0.2 | 0.59 | 262 | Rotating bending | 380 | 21200000
F | S25C | 2 | 610 | 0.06 | 0.01 | 0.01 | 865 | 865 | 600 | 670 | 668 | 830 | 1442 | 0.2 | 0.59 | 262 | Rotating bending | 370 | 21200000
F | S25C | 2 | 610 | 0.06 | 0.01 | 0.01 | 865 | 865 | 600 | 670 | 668 | 830 | 1442 | 0.2 | 0.59 | 262 | Rotating bending | 370 | 21200000
F | S25C | 2 | 610 | 0.06 | 0.01 | 0.01 | 865 | 865 | 600 | 670 | 668 | 830 | 1442 | 0.2 | 0.59 | 262 | Rotating bending | 370 | 21200000
G | S25C | 2 | 1270 | 0.08 | 0.02 | 0 | 865 | 865 | 600 | 637 | 635 | 778 | 1568 | 0.21 | 0.69 | 258 | Rotating bending | 490 | 86700
G | S25C | 2 | 1270 | 0.08 | 0.02 | 0 | 865 | 865 | 600 | 637 | 635 | 778 | 1568 | 0.21 | 0.69 | 258 | Rotating bending | 490 | 119000
G | S25C | 2 | 1270 | 0.08 | 0.02 | 0 | 865 | 865 | 600 | 637 | 635 | 778 | 1568 | 0.21 | 0.69 | 258 | Rotating bending | 480 | 70200
G | S25C | 2 | 1270 | 0.08 | 0.02 | 0 | 865 | 865 | 600 | 637 | 635 | 778 | 1568 | 0.21 | 0.69 | 258 | Rotating bending | 480 | 101000
G | S25C | 2 | 1270 | 0.08 | 0.02 | 0 | 865 | 865 | 600 | 637 | 635 | 778 | 1568 | 0.21 | 0.69 | 258 | Rotating bending | 470 | 156000
G | S25C | 2 | 1270 | 0.08 | 0.02 | 0 | 865 | 865 | 600 | 637 | 635 | 778 | 1568 | 0.21 | 0.69 | 258 | Rotating bending | 470 | 169000
G | S25C | 2 | 1270 | 0.08 | 0.02 | 0 | 865 | 865 | 600 | 637 | 635 | 778 | 1568 | 0.21 | 0.69 | 258 | Rotating bending | 460 | 222000
G | S25C | 2 | 1270 | 0.08 | 0.02 | 0 | 865 | 865 | 600 | 637 | 635 | 778 | 1568 | 0.21 | 0.69 | 258 | Rotating bending | 460 | 295000
G | S25C | 2 | 1270 | 0.08 | 0.02 | 0 | 865 | 865 | 600 | 637 | 635 | 778 | 1568 | 0.21 | 0.69 | 258 | Rotating bending | 450 | 198000
G | S25C | 2 | 1270 | 0.08 | 0.02 | 0 | 865 | 865 | 600 | 637 | 635 | 778 | 1568 | 0.21 | 0.69 | 258 | Rotating bending | 450 | 243000
G | S25C | 2 | 1270 | 0.08 | 0.02 | 0 | 865 | 865 | 600 | 637 | 635 | 778 | 1568 | 0.21 | 0.69 | 258 | Rotating bending | 440 | 257000
G | S25C | 2 | 1270 | 0.08 | 0.02 | 0 | 865 | 865 | 600 | 637 | 635 | 778 | 1568 | 0.21 | 0.69 | 258 | Rotating bending | 440 | 360000
G | S25C | 2 | 1270 | 0.08 | 0.02 | 0 | 865 | 865 | 600 | 637 | 635 | 778 | 1568 | 0.21 | 0.69 | 258 | Rotating bending | 440 | 388000
G | S25C | 2 | 1270 | 0.08 | 0.02 | 0 | 865 | 865 | 600 | 637 | 635 | 778 | 1568 | 0.21 | 0.69 | 258 | Rotating bending | 430 | 605000
G | S25C | 2 | 1270 | 0.08 | 0.02 | 0 | 865 | 865 | 600 | 637 | 635 | 778 | 1568 | 0.21 | 0.69 | 258 | Rotating bending | 430 | 696000
G | S25C | 2 | 1270 | 0.08 | 0.02 | 0 | 865 | 865 | 600 | 637 | 635 | 778 | 1568 | 0.21 | 0.69 | 258 | Rotating bending | 430 | 833000
G | S25C | 2 | 1270 | 0.08 | 0.02 | 0 | 865 | 865 | 600 | 637 | 635 | 778 | 1568 | 0.21 | 0.69 | 258 | Rotating bending | 420 | 21200000
G | S25C | 2 | 1270 | 0.08 | 0.02 | 0 | 865 | 865 | 600 | 637 | 635 | 778 | 1568 | 0.21 | 0.69 | 258 | Rotating bending | 420 | 21200000
G | S25C | 2 | 1270 | 0.08 | 0.02 | 0 | 865 | 865 | 600 | 637 | 635 | 778 | 1568 | 0.21 | 0.69 | 258 | Rotating bending | 420 | 21200000
H | S25C | 2 | 1740 | 0.06 | 0 | 0 | 865 | 865 | 600 | 589 | 589 | 748 | 1478 | 0.22 | 0.68 | 248 | Rotating bending | 450 | 40600
H | S25C | 2 | 1740 | 0.06 | 0 | 0 | 865 | 865 | 600 | 589 | 589 | 748 | 1478 | 0.22 | 0.68 | 248 | Rotating bending | 450 | 79400
H | S25C | 2 | 1740 | 0.06 | 0 | 0 | 865 | 865 | 600 | 589 | 589 | 748 | 1478 | 0.22 | 0.68 | 248 | Rotating bending | 440 | 103000
H | S25C | 2 | 1740 | 0.06 | 0 | 0 | 865 | 865 | 600 | 589 | 589 | 748 | 1478 | 0.22 | 0.68 | 248 | Rotating bending | 440 | 147000
H | S25C | 2 | 1740 | 0.06 | 0 | 0 | 865 | 865 | 600 | 589 | 589 | 748 | 1478 | 0.22 | 0.68 | 248 | Rotating bending | 430 | 215000
H | S25C | 2 | 1740 | 0.06 | 0 | 0 | 865 | 865 | 600 | 589 | 589 | 748 | 1478 | 0.22 | 0.68 | 248 | Rotating bending | 430 | 263000
H | S25C | 2 | 1740 | 0.06 | 0 | 0 | 865 | 865 | 600 | 589 | 589 | 748 | 1478 | 0.22 | 0.68 | 248 | Rotating bending | 420 | 307000
H | S25C | 2 | 1740 | 0.06 | 0 | 0 | 865 | 865 | 600 | 589 | 589 | 748 | 1478 | 0.22 | 0.68 | 248 | Rotating bending | 420 | 416000
H | S25C | 2 | 1740 | 0.06 | 0 | 0 | 865 | 865 | 600 | 589 | 589 | 748 | 1478 | 0.22 | 0.68 | 248 | Rotating bending | 410 | 371000
H | S25C | 2 | 1740 | 0.06 | 0 | 0 | 865 | 865 | 600 | 589 | 589 | 748 | 1478 | 0.22 | 0.68 | 248 | Rotating bending | 410 | 605000
H | S25C | 2 | 1740 | 0.06 | 0 | 0 | 865 | 865 | 600 | 589 | 589 | 748 | 1478 | 0.22 | 0.68 | 248 | Rotating bending | 400 | 477000
H | S25C | 2 | 1740 | 0.06 | 0 | 0 | 865 | 865 | 600 | 589 | 589 | 748 | 1478 | 0.22 | 0.68 | 248 | Rotating bending | 400 | 1130000
H | S25C | 2 | 1740 | 0.06 | 0 | 0 | 865 | 865 | 600 | 589 | 589 | 748 | 1478 | 0.22 | 0.68 | 248 | Rotating bending | 400 | 2040000
H | S25C | 2 | 1740 | 0.06 | 0 | 0 | 865 | 865 | 600 | 589 | 589 | 748 | 1478 | 0.22 | 0.68 | 248 | Rotating bending | 390 | 15400000
H | S25C | 2 | 1740 | 0.06 | 0 | 0 | 865 | 865 | 600 | 589 | 589 | 748 | 1478 | 0.22 | 0.68 | 248 | Rotating bending | 390 | 21200000
H | S25C | 2 | 1740 | 0.06 | 0 | 0 | 865 | 865 | 600 | 589 | 589 | 748 | 1478 | 0.22 | 0.68 | 248 | Rotating bending | 390 | 21200000
H | S25C | 2 | 1740 | 0.06 | 0 | 0 | 865 | 865 | 600 | 589 | 589 | 748 | 1478 | 0.22 | 0.68 | 248 | Rotating bending | 380 | 21200000
H | S25C | 2 | 1740 | 0.06 | 0 | 0 | 865 | 865 | 600 | 589 | 589 | 748 | 1478 | 0.22 | 0.68 | 248 | Rotating bending | 380 | 21200000
H | S25C | 2 | 1740 | 0.06 | 0 | 0 | 865 | 865 | 600 | 589 | 589 | 748 | 1478 | 0.22 | 0.68 | 248 | Rotating bending | 380 | 21200000
I | S25C | 2 | 1270 | 0.13 | 0.01 | 0 | 865 | 865 | 600 | 595 | 586 | 763 | 1537 | 0.24 | 0.69 | 251 | Rotating bending | 460 | 61800
I | S25C | 2 | 1270 | 0.13 | 0.01 | 0 | 865 | 865 | 600 | 595 | 586 | 763 | 1537 | 0.24 | 0.69 | 251 | Rotating bending | 460 | 67100
I | S25C | 2 | 1270 | 0.13 | 0.01 | 0 | 865 | 865 | 600 | 595 | 586 | 763 | 1537 | 0.24 | 0.69 | 251 | Rotating bending | 450 | 111000
I | S25C | 2 | 1270 | 0.13 | 0.01 | 0 | 865 | 865 | 600 | 595 | 586 | 763 | 1537 | 0.24 | 0.69 | 251 | Rotating bending | 450 | 114000
I | S25C | 2 | 1270 | 0.13 | 0.01 | 0 | 865 | 865 | 600 | 595 | 586 | 763 | 1537 | 0.24 | 0.69 | 251 | Rotating bending | 440 | 95300
I | S25C | 2 | 1270 | 0.13 | 0.01 | 0 | 865 | 865 | 600 | 595 | 586 | 763 | 1537 | 0.24 | 0.69 | 251 | Rotating bending | 440 | 377000
I | S25C | 2 | 1270 | 0.13 | 0.01 | 0 | 865 | 865 | 600 | 595 | 586 | 763 | 1537 | 0.24 | 0.69 | 251 | Rotating bending | 430 | 219000
I | S25C | 2 | 1270 | 0.13 | 0.01 | 0 | 865 | 865 | 600 | 595 | 586 | 763 | 1537 | 0.24 | 0.69 | 251 | Rotating bending | 430 | 339000
I | S25C | 2 | 1270 | 0.13 | 0.01 | 0 | 865 | 865 | 600 | 595 | 586 | 763 | 1537 | 0.24 | 0.69 | 251 | Rotating bending | 420 | 285000
I | S25C | 2 | 1270 | 0.13 | 0.01 | 0 | 865 | 865 | 600 | 595 | 586 | 763 | 1537 | 0.24 | 0.69 | 251 | Rotating bending | 420 | 727000
I | S25C | 2 | 1270 | 0.13 | 0.01 | 0 | 865 | 865 | 600 | 595 | 586 | 763 | 1537 | 0.24 | 0.69 | 251 | Rotating bending | 410 | 545000
I | S25C | 2 | 1270 | 0.13 | 0.01 | 0 | 865 | 865 | 600 | 595 | 586 | 763 | 1537 | 0.24 | 0.69 | 251 | Rotating bending | 410 | 604000
I | S25C | 2 | 1270 | 0.13 | 0.01 | 0 | 865 | 865 | 600 | 595 | 586 | 763 | 1537 | 0.24 | 0.69 | 251 | Rotating bending | 410 | 656000
I | S25C | 2 | 1270 | 0.13 | 0.01 | 0 | 865 | 865 | 600 | 595 | 586 | 763 | 1537 | 0.24 | 0.69 | 251 | Rotating bending | 400 | 1240000
I | S25C | 2 | 1270 | 0.13 | 0.01 | 0 | 865 | 865 | 600 | 595 | 586 | 763 | 1537 | 0.24 | 0.69 | 251 | Rotating bending | 400 | 1250000
I | S25C | 2 | 1270 | 0.13 | 0.01 | 0 | 865 | 865 | 600 | 595 | 586 | 763 | 1537 | 0.24 | 0.69 | 251 | Rotating bending | 400 | 1290000
I | S25C | 2 | 1270 | 0.13 | 0.01 | 0 | 865 | 865 | 600 | 595 | 586 | 763 | 1537 | 0.24 | 0.69 | 251 | Rotating bending | 390 | 1120000
I | S25C | 2 | 1270 | 0.13 | 0.01 | 0 | 865 | 865 | 600 | 595 | 586 | 763 | 1537 | 0.24 | 0.69 | 251 | Rotating bending | 390 | 21200000
I | S25C | 2 | 1270 | 0.13 | 0.01 | 0 | 865 | 865 | 600 | 595 | 586 | 763 | 1537 | 0.24 | 0.69 | 251 | Rotating bending | 390 | 21200000
J | S25C | 2 | 825 | 0.07 | 0.04 | 0 | 865 | 865 | 600 | 519 | 523 | 722 | 1427 | 0.22 | 0.68 | 227 | Rotating bending | 440 | 46300
J | S25C | 2 | 825 | 0.07 | 0.04 | 0 | 865 | 865 | 600 | 519 | 523 | 722 | 1427 | 0.22 | 0.68 | 227 | Rotating bending | 440 | 51300
J | S25C | 2 | 825 | 0.07 | 0.04 | 0 | 865 | 865 | 600 | 519 | 523 | 722 | 1427 | 0.22 | 0.68 | 227 | Rotating bending | 420 | 135000
J | S25C | 2 | 825 | 0.07 | 0.04 | 0 | 865 | 865 | 600 | 519 | 523 | 722 | 1427 | 0.22 | 0.68 | 227 | Rotating bending | 420 | 207000
J | S25C | 2 | 825 | 0.07 | 0.04 | 0 | 865 | 865 | 600 | 519 | 523 | 722 | 1427 | 0.22 | 0.68 | 227 | Rotating bending | 410 | 155000
J | S25C | 2 | 825 | 0.07 | 0.04 | 0 | 865 | 865 | 600 | 519 | 523 | 722 | 1427 | 0.22 | 0.68 | 227 | Rotating bending | 410 | 196000
J | S25C | 2 | 825 | 0.07 | 0.04 | 0 | 865 | 865 | 600 | 519 | 523 | 722 | 1427 | 0.22 | 0.68 | 227 | Rotating bending | 400 | 262000
J | S25C | 2 | 825 | 0.07 | 0.04 | 0 | 865 | 865 | 600 | 519 | 523 | 722 | 1427 | 0.22 | 0.68 | 227 | Rotating bending | 400 | 344000
J | S25C | 2 | 825 | 0.07 | 0.04 | 0 | 865 | 865 | 600 | 519 | 523 | 722 | 1427 | 0.22 | 0.68 | 227 | Rotating bending | 390 | 369000
J | S25C | 2 | 825 | 0.07 | 0.04 | 0 | 865 | 865 | 600 | 519 | 523 | 722 | 1427 | 0.22 | 0.68 | 227 | Rotating bending | 390 | 523000
J | S25C | 2 | 825 | 0.07 | 0.04 | 0 | 865 | 865 | 600 | 519 | 523 | 722 | 1427 | 0.22 | 0.68 | 227 | Rotating bending | 380 | 509000
J | S25C | 2 | 825 | 0.07 | 0.04 | 0 | 865 | 865 | 600 | 519 | 523 | 722 | 1427 | 0.22 | 0.68 | 227 | Rotating bending | 380 | 827000
J | S25C | 2 | 825 | 0.07 | 0.04 | 0 | 865 | 865 | 600 | 519 | 523 | 722 | 1427 | 0.22 | 0.68 | 227 | Rotating bending | 380 | 16400000
J | S25C | 2 | 825 | 0.07 | 0.04 | 0 | 865 | 865 | 600 | 519 | 523 | 722 | 1427 | 0.22 | 0.68 | 227 | Rotating bending | 370 | 1050000
J | S25C | 2 | 825 | 0.07 | 0.04 | 0 | 865 | 865 | 600 | 519 | 523 | 722 | 1427 | 0.22 | 0.68 | 227 | Rotating bending | 370 | 21200000
J | S25C | 2 | 825 | 0.07 | 0.04 | 0 | 865 | 865 | 600 | 519 | 523 | 722 | 1427 | 0.22 | 0.68 | 227 | Rotating bending | 370 | 21200000
J | S25C | 2 | 825 | 0.07 | 0.04 | 0 | 865 | 865 | 600 | 519 | 523 | 722 | 1427 | 0.22 | 0.68 | 227 | Rotating bending | 360 | 21200000
J | S25C | 2 | 825 | 0.07 | 0.04 | 0 | 865 | 865 | 600 | 519 | 523 | 722 | 1427 | 0.22 | 0.68 | 227 | Rotating bending | 360 | 21200000
J | S25C | 2 | 825 | 0.07 | 0.04 | 0 | 865 | 865 | 600 | 519 | 523 | 722 | 1427 | 0.22 | 0.68 | 227 | Rotating bending | 360 | 21200000
K | S25C | 2 | 1740 | 0.1 | 0 | 0 | 865 | 865 | 600 | 593 | 574 | 776 | 1495 | 0.23 | 0.67 | 246 | Rotating bending | 470 | 41600
K | S25C | 2 | 1740 | 0.1 | 0 | 0 | 865 | 865 | 600 | 593 | 574 | 776 | 1495 | 0.23 | 0.67 | 246 | Rotating bending | 470 | 43200
K | S25C | 2 | 1740 | 0.1 | 0 | 0 | 865 | 865 | 600 | 593 | 574 | 776 | 1495 | 0.23 | 0.67 | 246 | Rotating bending | 450 | 73400
K | S25C | 2 | 1740 | 0.1 | 0 | 0 | 865 | 865 | 600 | 593 | 574 | 776 | 1495 | 0.23 | 0.67 | 246 | Rotating bending | 450 | 121000
K | S25C | 2 | 1740 | 0.1 | 0 | 0 | 865 | 865 | 600 | 593 | 574 | 776 | 1495 | 0.23 | 0.67 | 246 | Rotating bending | 440 | 138000
K | S25C | 2 | 1740 | 0.1 | 0 | 0 | 865 | 865 | 600 | 593 | 574 | 776 | 1495 | 0.23 | 0.67 | 246 | Rotating bending | 440 | 145000
K | S25C | 2 | 1740 | 0.1 | 0 | 0 | 865 | 865 | 600 | 593 | 574 | 776 | 1495 | 0.23 | 0.67 | 246 | Rotating bending | 430 | 136000
K | S25C | 2 | 1740 | 0.1 | 0 | 0 | 865 | 865 | 600 | 593 | 574 | 776 | 1495 | 0.23 | 0.67 | 246 | Rotating bending | 430 | 218000
K | S25C | 2 | 1740 | 0.1 | 0 | 0 | 865 | 865 | 600 | 593 | 574 | 776 | 1495 | 0.23 | 0.67 | 246 | Rotating bending | 420 | 299000
K | S25C | 2 | 1740 | 0.1 | 0 | 0 | 865 | 865 | 600 | 593 | 574 | 776 | 1495 | 0.23 | 0.67 | 246 | Rotating bending | 420 | 317000
K | S25C | 2 | 1740 | 0.1 | 0 | 0 | 865 | 865 | 600 | 593 | 574 | 776 | 1495 | 0.23 | 0.67 | 246 | Rotating bending | 410 | 316000
K | S25C | 2 | 1740 | 0.1 | 0 | 0 | 865 | 865 | 600 | 593 | 574 | 776 | 1495 | 0.23 | 0.67 | 246 | Rotating bending | 410 | 990000
K | S25C | 2 | 1740 | 0.1 | 0 | 0 | 865 | 865 | 600 | 593 | 574 | 776 | 1495 | 0.23 | 0.67 | 246 | Rotating bending | 400 | 609000
K | S25C | 2 | 1740 | 0.1 | 0 | 0 | 865 | 865 | 600 | 593 | 574 | 776 | 1495 | 0.23 | 0.67 | 246 | Rotating bending | 400 | 768000
K | S25C | 2 | 1740 | 0.1 | 0 | 0 | 865 | 865 | 600 | 593 | 574 | 776 | 1495 | 0.23 | 0.67 | 246 | Rotating bending | 400 | 1030000
K | S25C | 2 | 1740 | 0.1 | 0 | 0 | 865 | 865 | 600 | 593 | 574 | 776 | 1495 | 0.23 | 0.67 | 246 | Rotating bending | 390 | 982000
K | S25C | 2 | 1740 | 0.1 | 0 | 0 | 865 | 865 | 600 | 593 | 574 | 776 | 1495 | 0.23 | 0.67 | 246 | Rotating bending | 390 | 21200000
K | S25C | 2 | 1740 | 0.1 | 0 | 0 | 865 | 865 | 600 | 593 | 574 | 776 | 1495 | 0.23 | 0.67 | 246 | Rotating bending | 390 | 21200000
K | S25C | 2 | 1740 | 0.1 | 0 | 0 | 865 | 865 | 600 | 593 | 574 | 776 | 1495 | 0.23 | 0.67 | 246 | Rotating bending | 380 | 937000
K | S25C | 2 | 1740 | 0.1 | 0 | 0 | 865 | 865 | 600 | 593 | 574 | 776 | 1495 | 0.23 | 0.67 | 246 | Rotating bending | 380 | 21200000
K | S25C | 2 | 1740 | 0.1 | 0 | 0 | 865 | 865 | 600 | 593 | 574 | 776 | 1495 | 0.23 | 0.67 | 246 | Rotating bending | 380 | 21200000
L | S25C | 2 | 610 | 0.06 | 0.05 | 0.03 | 865 | 865 | 600 | 540 | 540 | 715 | 1416 | 0.21 | 0.67 | 234 | Rotating bending | 430 | 47300
L | S25C | 2 | 610 | 0.06 | 0.05 | 0.03 | 865 | 865 | 600 | 540 | 540 | 715 | 1416 | 0.21 | 0.67 | 234 | Rotating bending | 430 | 75300
L | S25C | 2 | 610 | 0.06 | 0.05 | 0.03 | 865 | 865 | 600 | 540 | 540 | 715 | 1416 | 0.21 | 0.67 | 234 | Rotating bending | 410 | 129000
L | S25C | 2 | 610 | 0.06 | 0.05 | 0.03 | 865 | 865 | 600 | 540 | 540 | 715 | 1416 | 0.21 | 0.67 | 234 | Rotating bending | 410 | 132000
L | S25C | 2 | 610 | 0.06 | 0.05 | 0.03 | 865 | 865 | 600 | 540 | 540 | 715 | 1416 | 0.21 | 0.67 | 234 | Rotating bending | 400 | 195000
L | S25C | 2 | 610 | 0.06 | 0.05 | 0.03 | 865 | 865 | 600 | 540 | 540 | 715 | 1416 | 0.21 | 0.67 | 234 | Rotating bending | 400 | 247000
L | S25C | 2 | 610 | 0.06 | 0.05 | 0.03 | 865 | 865 | 600 | 540 | 540 | 715 | 1416 | 0.21 | 0.67 | 234 | Rotating bending | 390 | 186000
L | S25C | 2 | 610 | 0.06 | 0.05 | 0.03 | 865 | 865 | 600 | 540 | 540 | 715 | 1416 | 0.21 | 0.67 | 234 | Rotating bending | 390 | 337000
L | S25C | 2 | 610 | 0.06 | 0.05 | 0.03 | 865 | 865 | 600 | 540 | 540 | 715 | 1416 | 0.21 | 0.67 | 234 | Rotating bending | 380 | 417000
L | S25C | 2 | 610 | 0.06 | 0.05 | 0.03 | 865 | 865 | 600 | 540 | 540 | 715 | 1416 | 0.21 | 0.67 | 234 | Rotating bending | 380 | 448000
L | S25C | 2 | 610 | 0.06 | 0.05 | 0.03 | 865 | 865 | 600 | 540 | 540 | 715 | 1416 | 0.21 | 0.67 | 234 | Rotating bending | 370 | 574000
L | S25C | 2 | 610 | 0.06 | 0.05 | 0.03 | 865 | 865 | 600 | 540 | 540 | 715 | 1416 | 0.21 | 0.67 | 234 | Rotating bending | 370 | 702000
L | S25C | 2 | 610 | 0.06 | 0.05 | 0.03 | 865 | 865 | 600 | 540 | 540 | 715 | 1416 | 0.21 | 0.67 | 234 | Rotating bending | 360 | 458000
L | S25C | 2 | 610 | 0.06 | 0.05 | 0.03 | 865 | 865 | 600 | 540 | 540 | 715 | 1416 | 0.21 | 0.67 | 234 | Rotating bending | 360 | 21200000
L | S25C | 2 | 610 | 0.06 | 0.05 | 0.03 | 865 | 865 | 600 | 540 | 540 | 715 | 1416 | 0.21 | 0.67 | 234 | Rotating bending | 360 | 21200000
L | S25C | 2 | 610 | 0.06 | 0.05 | 0.03 | 865 | 865 | 600 | 540 | 540 | 715 | 1416 | 0.21 | 0.67 | 234 | Rotating bending | 350 | 2930000
L | S25C | 2 | 610 | 0.06 | 0.05 | 0.03 | 865 | 865 | 600 | 540 | 540 | 715 | 1416 | 0.21 | 0.67 | 234 | Rotating bending | 350 | 21200000
L | S25C | 2 | 610 | 0.06 | 0.05 | 0.03 | 865 | 865 | 600 | 540 | 540 | 715 | 1416 | 0.21 | 0.67 | 234 | Rotating bending | 350 | 21200000
L | S25C | 2 | 610 | 0.06 | 0.05 | 0.03 | 865 | 865 | 600 | 540 | 540 | 715 | 1416 | 0.21 | 0.67 | 234 | Rotating bending | 340 | 21200000
L | S25C | 2 | 610 | 0.06 | 0.05 | 0.03 | 865 | 865 | 600 | 540 | 540 | 715 | 1416 | 0.21 | 0.67 | 234 | Rotating bending | 340 | 21200000
L | S25C | 2 | 610 | 0.06 | 0.05 | 0.03 | 865 | 865 | 600 | 540 | 540 | 715 | 1416 | 0.21 | 0.67 | 234 | Rotating bending | 340 | 21200000
A | S25C | 2 | 825 | 0.05 | 0.03 | 0 | 865 | 865 | 650 | 547 | 543 | 736 | 1482 | 0.33 | 0.68 | 235 | Rotating bending | 430 | 25400
A | S25C | 2 | 825 | 0.05 | 0.03 | 0 | 865 | 865 | 650 | 547 | 543 | 736 | 1482 | 0.33 | 0.68 | 235 | Rotating bending | 420 | 75200
A | S25C | 2 | 825 | 0.05 | 0.03 | 0 | 865 | 865 | 650 | 547 | 543 | 736 | 1482 | 0.33 | 0.68 | 235 | Rotating bending | 400 | 85700
A | S25C | 2 | 825 | 0.05 | 0.03 | 0 | 865 | 865 | 650 | 547 | 543 | 736 | 1482 | 0.33 | 0.68 | 235 | Rotating bending | 400 | 149000
A | S25C | 2 | 825 | 0.05 | 0.03 | 0 | 865 | 865 | 650 | 547 | 543 | 736 | 1482 | 0.33 | 0.68 | 235 | Rotating bending | 390 | 70100
A | S25C | 2 | 825 | 0.05 | 0.03 | 0 | 865 | 865 | 650 | 547 | 543 | 736 | 1482 | 0.33 | 0.68 | 235 | Rotating bending | 390 | 88000
A | S25C | 2 | 825 | 0.05 | 0.03 | 0 | 865 | 865 | 650 | 547 | 543 | 736 | 1482 | 0.33 | 0.68 | 235 | Rotating bending | 380 | 196000
A | S25C | 2 | 825 | 0.05 | 0.03 | 0 | 865 | 865 | 650 | 547 | 543 | 736 | 1482 | 0.33 | 0.68 | 235 | Rotating bending | 380 | 535000
A | S25C | 2 | 825 | 0.05 | 0.03 | 0 | 865 | 865 | 650 | 547 | 543 | 736 | 1482 | 0.33 | 0.68 | 235 | Rotating bending | 370 | 309000
A | S25C | 2 | 825 | 0.05 | 0.03 | 0 | 865 | 865 | 650 | 547 | 543 | 736 | 1482 | 0.33 | 0.68 | 235 | Rotating bending | 370 | 1330000
A | S25C | 2 | 825 | 0.05 | 0.03 | 0 | 865 | 865 | 650 | 547 | 543 | 736 | 1482 | 0.33 | 0.68 | 235 | Rotating bending | 360 | 688000
A | S25C | 2 | 825 | 0.05 | 0.03 | 0 | 865 | 865 | 650 | 547 | 543 | 736 | 1482 | 0.33 | 0.68 | 235 | Rotating bending | 360 | 1140000
A | S25C | 2 | 825 | 0.05 | 0.03 | 0 | 865 | 865 | 650 | 547 | 543 | 736 | 1482 | 0.33 | 0.68 | 235 | Rotating bending | 350 | 579000
A | S25C | 2 | 825 | 0.05 | 0.03 | 0 | 865 | 865 | 650 | 547 | 543 | 736 | 1482 | 0.33 | 0.68 | 235 | Rotating bending | 350 | 1050000
A | S25C | 2 | 825 | 0.05 | 0.03 | 0 | 865 | 865 | 650 | 547 | 543 | 736 | 1482 | 0.33 | 0.68 | 235 | Rotating bending | 350 | 1510000
A | S25C | 2 | 825 | 0.05 | 0.03 | 0 | 865 | 865 | 650 | 547 | 543 | 736 | 1482 | 0.33 | 0.68 | 235 | Rotating bending | 350 | 21200000
A | S25C | 2 | 825 | 0.05 | 0.03 | 0 | 865 | 865 | 650 | 547 | 543 | 736 | 1482 | 0.33 | 0.68 | 235 | Rotating bending | 340 | 1130000
A | S25C | 2 | 825 | 0.05 | 0.03 | 0 | 865 | 865 | 650 | 547 | 543 | 736 | 1482 | 0.33 | 0.68 | 235 | Rotating bending | 340 | 21200000
A | S25C | 2 | 825 | 0.05 | 0.03 | 0 | 865 | 865 | 650 | 547 | 543 | 736 | 1482 | 0.33 | 0.68 | 235 | Rotating bending | 340 | 21200000
A | S25C | 2 | 825 | 0.05 | 0.03 | 0 | 865 | 865 | 650 | 547 | 543 | 736 | 1482 | 0.33 | 0.68 | 235 | Rotating bending | 330 | 21200000
A | S25C | 2 | 825 | 0.05 | 0.03 | 0 | 865 | 865 | 650 | 547 | 543 | 736 | 1482 | 0.33 | 0.68 | 235 | Rotating bending | 330 | 21200000
A | S25C | 2 | 825 | 0.05 | 0.03 | 0 | 865 | 865 | 650 | 547 | 543 | 736 | 1482 | 0.33 | 0.68 | 235 | Rotating bending | 330 | 21200000
B | S25C | 2 | 1270 | 0.07 | 0.02 | 0 | 865 | 865 | 650 | 559 | 548 | 736 | 1492 | 0.25 | 0.7 | 249 | Rotating bending | 430 | 24900
B | S25C | 2 | 1270 | 0.07 | 0.02 | 0 | 865 | 865 | 650 | 559 | 548 | 736 | 1492 | 0.25 | 0.7 | 249 | Rotating bending | 430 | 66600
B | S25C | 2 | 1270 | 0.07 | 0.02 | 0 | 865 | 865 | 650 | 559 | 548 | 736 | 1492 | 0.25 | 0.7 | 249 | Rotating bending | 420 | 95000
B | S25C | 2 | 1270 | 0.07 | 0.02 | 0 | 865 | 865 | 650 | 559 | 548 | 736 | 1492 | 0.25 | 0.7 | 249 | Rotating bending | 420 | 194000
B | S25C | 2 | 1270 | 0.07 | 0.02 | 0 | 865 | 865 | 650 | 559 | 548 | 736 | 1492 | 0.25 | 0.7 | 249 | Rotating bending | 410 | 140000
B | S25C | 2 | 1270 | 0.07 | 0.02 | 0 | 865 | 865 | 650 | 559 | 548 | 736 | 1492 | 0.25 | 0.7 | 249 | Rotating bending | 410 | 169000
B | S25C | 2 | 1270 | 0.07 | 0.02 | 0 | 865 | 865 | 650 | 559 | 548 | 736 | 1492 | 0.25 | 0.7 | 249 | Rotating bending | 400 | 87800
B | S25C | 2 | 1270 | 0.07 | 0.02 | 0 | 865 | 865 | 650 | 559 | 548 | 736 | 1492 | 0.25 | 0.7 | 249 | Rotating bending | 400 | 210000
B | S25C | 2 | 1270 | 0.07 | 0.02 | 0 | 865 | 865 | 650 | 559 | 548 | 736 | 1492 | 0.25 | 0.7 | 249 | Rotating bending | 390 | 141000
B | S25C | 2 | 1270 | 0.07 | 0.02 | 0 | 865 | 865 | 650 | 559 | 548 | 736 | 1492 | 0.25 | 0.7 | 249 | Rotating bending | 390 | 441000
B | S25C | 2 | 1270 | 0.07 | 0.02 | 0 | 865 | 865 | 650 | 559 | 548 | 736 | 1492 | 0.25 | 0.7 | 249 | Rotating bending | 380 | 99500
B | S25C | 2 | 1270 | 0.07 | 0.02 | 0 | 865 | 865 | 650 | 559 | 548 | 736 | 1492 | 0.25 | 0.7 | 249 | Rotating bending | 380 | 791000
B | S25C | 2 | 1270 | 0.07 | 0.02 | 0 | 865 | 865 | 650 | 559 | 548 | 736 | 1492 | 0.25 | 0.7 | 249 | Rotating bending | 370 | 1050000
B | S25C | 2 | 1270 | 0.07 | 0.02 | 0 | 865 | 865 | 650 | 559 | 548 | 736 | 1492 | 0.25 | 0.7 | 249 | Rotating bending | 370 | 20500000
B | S25C | 2 | 1270 | 0.07 | 0.02 | 0 | 865 | 865 | 650 | 559 | 548 | 736 | 1492 | 0.25 | 0.7 | 249 | Rotating bending | 370 | 21200000
B | S25C | 2 | 1270 | 0.07 | 0.02 | 0 | 865 | 865 | 650 | 559 | 548 | 736 | 1492 | 0.25 | 0.7 | 249 | Rotating bending | 360 | 781000
B | S25C | 2 | 1270 | 0.07 | 0.02 | 0 | 865 | 865 | 650 | 559 | 548 | 736 | 1492 | 0.25 | 0.7 | 249 | Rotating bending | 360 | 21200000
B | S25C | 2 | 1270 | 0.07 | 0.02 | 0 | 865 | 865 | 650 | 559 | 548 | 736 | 1492 | 0.25 | 0.7 | 249 | Rotating bending | 360 | 21200000
B | S25C | 2 | 1270 | 0.07 | 0.02 | 0 | 865 | 865 | 650 | 559 | 548 | 736 | 1492 | 0.25 | 0.7 | 249 | Rotating bending | 350 | 21200000
B | S25C | 2 | 1270 | 0.07 | 0.02 | 0 | 865 | 865 | 650 | 559 | 548 | 736 | 1492 | 0.25 | 0.7 | 249 | Rotating bending | 350 | 21200000
B | S25C | 2 | 1270 | 0.07 | 0.02 | 0 | 865 | 865 | 650 | 559 | 548 | 736 | 1492 | 0.25 | 0.7 | 249 | Rotating bending | 350 | 21200000
C | S25C | 2 | 1740 | 0.08 | 0 | 0 | 865 | 865 | 650 | 498 | 496 | 690 | 1484 | 0.26 | 0.72 | 239 | Rotating bending | 390 | 34600
C | S25C | 2 | 1740 | 0.08 | 0 | 0 | 865 | 865 | 650 | 498 | 496 | 690 | 1484 | 0.26 | 0.72 | 239 | Rotating bending | 380 | 54100
C | S25C | 2 | 1740 | 0.08 | 0 | 0 | 865 | 865 | 650 | 498 | 496 | 690 | 1484 | 0.26 | 0.72 | 239 | Rotating bending | 380 | 66100
C | S25C | 2 | 1740 | 0.08 | 0 | 0 | 865 | 865 | 650 | 498 | 496 | 690 | 1484 | 0.26 | 0.72 | 239 | Rotating bending | 370 | 67700
C | S25C | 2 | 1740 | 0.08 | 0 | 0 | 865 | 865 | 650 | 498 | 496 | 690 | 1484 | 0.26 | 0.72 | 239 | Rotating bending | 370 | 110000
C | S25C | 2 | 1740 | 0.08 | 0 | 0 | 865 | 865 | 650 | 498 | 496 | 690 | 1484 | 0.26 | 0.72 | 239 | Rotating bending | 360 | 221000
C | S25C | 2 | 1740 | 0.08 | 0 | 0 | 865 | 865 | 650 | 498 | 496 | 690 | 1484 | 0.26 | 0.72 | 239 | Rotating bending | 360 | 262000
C | S25C | 2 | 1740 | 0.08 | 0 | 0 | 865 | 865 | 650 | 498 | 496 | 690 | 1484 | 0.26 | 0.72 | 239 | Rotating bending | 350 | 622000
C | S25C | 2 | 1740 | 0.08 | 0 | 0 | 865 | 865 | 650 | 498 | 496 | 690 | 1484 | 0.26 | 0.72 | 239 | Rotating bending | 350 | 1520000
C | S25C | 2 | 1740 | 0.08 | 0 | 0 | 865 | 865 | 650 | 498 | 496 | 690 | 1484 | 0.26 | 0.72 | 239 | Rotating bending | 340 | 378000
C | S25C | 2 | 1740 | 0.08 | 0 | 0 | 865 | 865 | 650 | 498 | 496 | 690 | 1484 | 0.26 | 0.72 | 239 | Rotating bending | 340 | 792000
C | S25C | 2 | 1740 | 0.08 | 0 | 0 | 865 | 865 | 650 | 498 | 496 | 690 | 1484 | 0.26 | 0.72 | 239 | Rotating bending | 330 | 1240000
C | S25C | 2 | 1740 | 0.08 | 0 | 0 | 865 | 865 | 650 | 498 | 496 | 690 | 1484 | 0.26 | 0.72 | 239 | Rotating bending | 330 | 2350000
C | S25C | 2 | 1740 | 0.08 | 0 | 0 | 865 | 865 | 650 | 498 | 496 | 690 | 1484 | 0.26 | 0.72 | 239 | Rotating bending | 330 | 21200000
C | S25C | 2 | 1740 | 0.08 | 0 | 0 | 865 | 865 | 650 | 498 | 496 | 690 | 1484 | 0.26 | 0.72 | 239 | Rotating bending | 320 | 2300000
C | S25C | 2 | 1740 | 0.08 | 0 | 0 | 865 | 865 | 650 | 498 | 496 | 690 | 1484 | 0.26 | 0.72 | 239 | Rotating bending | 320 | 21200000
C | S25C | 2 | 1740 | 0.08 | 0 | 0 | 865 | 865 | 650 | 498 | 496 | 690 | 1484 | 0.26 | 0.72 | 239 | Rotating bending | 320 | 21200000
C | S25C | 2 | 1740 | 0.08 | 0 | 0 | 865 | 865 | 650 | 498 | 496 | 690 | 1484 | 0.26 | 0.72 | 239 | Rotating bending | 310 | 21200000
C | S25C | 2 | 1740 | 0.08 | 0 | 0 | 865 | 865 | 650 | 498 | 496 | 690 | 1484 | 0.26 | 0.72 | 239 | Rotating bending | 310 | 21200000
C | S25C | 2 | 1740 | 0.08 | 0 | 0 | 865 | 865 | 650 | 498 | 496 | 690 | 1484 | 0.26 | 0.72 | 239 | Rotating bending | 310 | 21200000
D | S25C | 2 | 610 | 0.07 | 0 | 0.03 | 865 | 865 | 650 | 602 | 594 | 790 | 1440 | 0.21 | 0.62 | 261 | Rotating bending | 460 | 48100
D | S25C | 2 | 610 | 0.07 | 0 | 0.03 | 865 | 865 | 650 | 602 | 594 | 790 | 1440 | 0.21 | 0.62 | 261 | Rotating bending | 440 | 27000
D | S25C | 2 | 610 | 0.07 | 0 | 0.03 | 865 | 865 | 650 | 602 | 594 | 790 | 1440 | 0.21 | 0.62 | 261 | Rotating bending | 440 | 115000
D | S25C | 2 | 610 | 0.07 | 0 | 0.03 | 865 | 865 | 650 | 602 | 594 | 790 | 1440 | 0.21 | 0.62 | 261 | Rotating bending | 420 | 69900
D | S25C | 2 | 610 | 0.07 | 0 | 0.03 | 865 | 865 | 650 | 602 | 594 | 790 | 1440 | 0.21 | 0.62 | 261 | Rotating bending | 420 | 417000
D | S25C | 2 | 610 | 0.07 | 0 | 0.03 | 865 | 865 | 650 | 602 | 594 | 790 | 1440 | 0.21 | 0.62 | 261 | Rotating bending | 410 | 103000
D | S25C | 2 | 610 | 0.07 | 0 | 0.03 | 865 | 865 | 650 | 602 | 594 | 790 | 1440 | 0.21 | 0.62 | 261 | Rotating bending | 400 | 128000
D | S25C | 2 | 610 | 0.07 | 0 | 0.03 | 865 | 865 | 650 | 602 | 594 | 790 | 1440 | 0.21 | 0.62 | 261 | Rotating bending | 400 | 532000
D | S25C | 2 | 610 | 0.07 | 0 | 0.03 | 865 | 865 | 650 | 602 | 594 | 790 | 1440 | 0.21 | 0.62 | 261 | Rotating bending | 390 | 299000
D | S25C | 2 | 610 | 0.07 | 0 | 0.03 | 865 | 865 | 650 | 602 | 594 | 790 | 1440 | 0.21 | 0.62 | 261 | Rotating bending | 390 | 1590000
D | S25C | 2 | 610 | 0.07 | 0 | 0.03 | 865 | 865 | 650 | 602 | 594 | 790 | 1440 | 0.21 | 0.62 | 261 | Rotating bending | 380 | 341000
D | S25C | 2 | 610 | 0.07 | 0 | 0.03 | 865 | 865 | 650 | 602 | 594 | 790 | 1440 | 0.21 | 0.62 | 261 | Rotating bending | 380 | 21100000
D | S25C | 2 | 610 | 0.07 | 0 | 0.03 | 865 | 865 | 650 | 602 | 594 | 790 | 1440 | 0.21 | 0.62 | 261 | Rotating bending | 370 | 409000
D | S25C | 2 | 610 | 0.07 | 0 | 0.03 | 865 | 865 | 650 | 602 | 594 | 790 | 1440 | 0.21 | 0.62 | 261 | Rotating bending | 370 | 574000
D | S25C | 2 | 610 | 0.07 | 0 | 0.03 | 865 | 865 | 650 | 602 | 594 | 790 | 1440 | 0.21 | 0.62 | 261 | Rotating bending | 360 | 1020000
D | S25C | 2 | 610 | 0.07 | 0 | 0.03 | 865 | 865 | 650 | 602 | 594 | 790 | 1440 | 0.21 | 0.62 | 261 | Rotating bending | 360 | 1040000
D | S25C | 2 | 610 | 0.07 | 0 | 0.03 | 865 | 865 | 650 | 602 | 594 | 790 | 1440 | 0.21 | 0.62 | 261 | Rotating bending | 350 | 1030000
D | S25C | 2 | 610 | 0.07 | 0 | 0.03 | 865 | 865 | 650 | 602 | 594 | 790 | 1440 | 0.21 | 0.62 | 261 | Rotating bending | 350 | 3530000
D | S25C | 2 | 610 | 0.07 | 0 | 0.03 | 865 | 865 | 650 | 602 | 594 | 790 | 1440 | 0.21 | 0.62 | 261 | Rotating bending | 340 | 1140000
D | S25C | 2 | 610 | 0.07 | 0 | 0.03 | 865 | 865 | 650 | 602 | 594 | 790 | 1440 | 0.21 | 0.62 | 261 | Rotating bending | 340 | 1850000
D | S25C | 2 | 610 | 0.07 | 0 | 0.03 | 865 | 865 | 650 | 602 | 594 | 790 | 1440 | 0.21 | 0.62 | 261 | Rotating bending | 330 | 2230000
D | S25C | 2 | 610 | 0.07 | 0 | 0.03 | 865 | 865 | 650 | 602 | 594 | 790 | 1440 | 0.21 | 0.62 | 261 | Rotating bending | 330 | 21200000
D | S25C | 2 | 610 | 0.07 | 0 | 0.03 | 865 | 865 | 650 | 602 | 594 | 790 | 1440 | 0.21 | 0.62 | 261 | Rotating bending | 330 | 21200000
E | S25C | 2 | 825 | 0.08 | 0 | 0 | 865 | 865 | 650 | 555 | 534 | 720 | 1435 | 0.22 | 0.68 | 230 | Rotating bending | 410 | 91600
E | S25C | 2 | 825 | 0.08 | 0 | 0 | 865 | 865 | 650 | 555 | 534 | 720 | 1435 | 0.22 | 0.68 | 230 | Rotating bending | 410 | 95000
E | S25C | 2 | 825 | 0.08 | 0 | 0 | 865 | 865 | 650 | 555 | 534 | 720 | 1435 | 0.22 | 0.68 | 230 | Rotating bending | 400 | 60500
E | S25C | 2 | 825 | 0.08 | 0 | 0 | 865 | 865 | 650 | 555 | 534 | 720 | 1435 | 0.22 | 0.68 | 230 | Rotating bending | 400 | 312000
E | S25C | 2 | 825 | 0.08 | 0 | 0 | 865 | 865 | 650 | 555 | 534 | 720 | 1435 | 0.22 | 0.68 | 230 | Rotating bending | 390 | 133000
E | S25C | 2 | 825 | 0.08 | 0 | 0 | 865 | 865 | 650 | 555 | 534 | 720 | 1435 | 0.22 | 0.68 | 230 | Rotating bending | 390 | 211000
E | S25C | 2 | 825 | 0.08 | 0 | 0 | 865 | 865 | 650 | 555 | 534 | 720 | 1435 | 0.22 | 0.68 | 230 | Rotating bending | 390 | 245000
E | S25C | 2 | 825 | 0.08 | 0 | 0 | 865 | 865 | 650 | 555 | 534 | 720 | 1435 | 0.22 | 0.68 | 230 | Rotating bending | 380 | 351000
E | S25C | 2 | 825 | 0.08 | 0 | 0 | 865 | 865 | 650 | 555 | 534 | 720 | 1435 | 0.22 | 0.68 | 230 | Rotating bending | 380 | 551000
E | S25C | 2 | 825 | 0.08 | 0 | 0 | 865 | 865 | 650 | 555 | 534 | 720 | 1435 | 0.22 | 0.68 | 230 | Rotating bending | 370 | 280000
E | S25C | 2 | 825 | 0.08 | 0 | 0 | 865 | 865 | 650 | 555 | 534 | 720 | 1435 | 0.22 | 0.68 | 230 | Rotating bending | 370 | 2080000
E | S25C | 2 | 825 | 0.08 | 0 | 0 | 865 | 865 | 650 | 555 | 534 | 720 | 1435 | 0.22 | 0.68 | 230 | Rotating bending | 370 | 21200000
E | S25C | 2 | 825 | 0.08 | 0 | 0 | 865 | 865 | 650 | 555 | 534 | 720 | 1435 | 0.22 | 0.68 | 230 | Rotating bending | 360 | 809000
E | S25C | 2 | 825 | 0.08 | 0 | 0 | 865 | 865 | 650 | 555 | 534 | 720 | 1435 | 0.22 | 0.68 | 230 | Rotating bending | 360 | 21200000
E | S25C | 2 | 825 | 0.08 | 0 | 0 | 865 | 865 | 650 | 555 | 534 | 720 | 1435 | 0.22 | 0.68 | 230 | Rotating bending | 360 | 21200000
E | S25C | 2 | 825 | 0.08 | 0 | 0 | 865 | 865 | 650 | 555 | 534 | 720 | 1435 | 0.22 | 0.68 | 230 | Rotating bending | 350 | 1080000
E | S25C | 2 | 825 | 0.08 | 0 | 0 | 865 | 865 | 650 | 555 | 534 | 720 | 1435 | 0.22 | 0.68 | 230 | Rotating bending | 350 | 21200000
E | S25C | 2 | 825 | 0.08 | 0 | 0 | 865 | 865 | 650 | 555 | 534 | 720 | 1435 | 0.22 | 0.68 | 230 | Rotating bending | 350 | 21200000
E | S25C | 2 | 825 | 0.08 | 0 | 0 | 865 | 865 | 650 | 555 | 534 | 720 | 1435 | 0.22 | 0.68 | 230 | Rotating bending | 340 | 21200000
E | S25C | 2 | 825 | 0.08 | 0 | 0 | 865 | 865 | 650 | 555 | 534 | 720 | 1435 | 0.22 | 0.68 | 230 | Rotating bending | 340 | 21200000
E | S25C | 2 | 825 | 0.08 | 0 | 0 | 865 | 865 | 650 | 555 | 534 | 720 | 1435 | 0.22 | 0.68 | 230 | Rotating bending | 340 | 21200000
F | S25C | 2 | 610 | 0.06 | 0.01 | 0.01 | 865 | 865 | 650 | 670 | 668 | 830 | 1442 | 0.2 | 0.59 | 262 | Rotating bending | 460 | 39300
F | S25C | 2 | 610 | 0.06 | 0.01 | 0.01 | 865 | 865 | 650 | 670 | 668 | 830 | 1442 | 0.2 | 0.59 | 262 | Rotating bending | 440 | 178000
F | S25C | 2 | 610 | 0.06 | 0.01 | 0.01 | 865 | 865 | 650 | 670 | 668 | 830 | 1442 | 0.2 | 0.59 | 262 | Rotating bending | 420 | 76200
F | S25C | 2 | 610 | 0.06 | 0.01 | 0.01 | 865 | 865 | 650 | 670 | 668 | 830 | 1442 | 0.2 | 0.59 | 262 | Rotating bending | 420 | 284000
F | S25C | 2 | 610 | 0.06 | 0.01 | 0.01 | 865 | 865 | 650 | 670 | 668 | 830 | 1442 | 0.2 | 0.59 | 262 | Rotating bending | 410 | 115000
F | S25C | 2 | 610 | 0.06 | 0.01 | 0.01 | 865 | 865 | 650 | 670 | 668 | 830 | 1442 | 0.2 | 0.59 | 262 | Rotating bending | 410 | 195000
F | S25C | 2 | 610 | 0.06 | 0.01 | 0.01 | 865 | 865 | 650 | 670 | 668 | 830 | 1442 | 0.2 | 0.59 | 262 | Rotating bending | 400 | 174000
F | S25C | 2 | 610 | 0.06 | 0.01 | 0.01 | 865 | 865 | 650 | 670 | 668 | 830 | 1442 | 0.2 | 0.59 | 262 | Rotating bending | 400 | 354000
F | S25C | 2 | 610 | 0.06 | 0.01 | 0.01 | 865 | 865 | 650 | 670 | 668 | 830 | 1442 | 0.2 | 0.59 | 262 | Rotating bending | 390 | 298000
F | S25C | 2 | 610 | 0.06 | 0.01 | 0.01 | 865 | 865 | 650 | 670 | 668 | 830 | 1442 | 0.2 | 0.59 | 262 | Rotating bending | 390 | 1480000
F | S25C | 2 | 610 | 0.06 | 0.01 | 0.01 | 865 | 865 | 650 | 670 | 668 | 830 | 1442 | 0.2 | 0.59 | 262 | Rotating bending | 380 | 459000
F | S25C | 2 | 610 | 0.06 | 0.01 | 0.01 | 865 | 865 | 650 | 670 | 668 | 830 | 1442 | 0.2 | 0.59 | 262 | Rotating bending | 380 | 530000
F | S25C | 2 | 610 | 0.06 | 0.01 | 0.01 | 865 | 865 | 650 | 670 | 668 | 830 | 1442 | 0.2 | 0.59 | 262 | Rotating bending | 380 | 1710000
F | S25C | 2 | 610 | 0.06 | 0.01 | 0.01 | 865 | 865 | 650 | 670 | 668 | 830 | 1442 | 0.2 | 0.59 | 262 | Rotating bending | 370 | 703000
F | S25C | 2 | 610 | 0.06 | 0.01 | 0.01 | 865 | 865 | 650 | 670 | 668 | 830 | 1442 | 0.2 | 0.59 | 262 | Rotating bending | 370 | 1610000
F | S25C | 2 | 610 | 0.06 | 0.01 | 0.01 | 865 | 865 | 650 | 670 | 668 | 830 | 1442 | 0.2 | 0.59 | 262 | Rotating bending | 370 | 21200000
F | S25C | 2 | 610 | 0.06 | 0.01 | 0.01 | 865 | 865 | 650 | 670 | 668 | 830 | 1442 | 0.2 | 0.59 | 262 | Rotating bending | 370 | 21200000
F | S25C | 2 | 610 | 0.06 | 0.01 | 0.01 | 865 | 865 | 650 | 670 | 668 | 830 | 1442 | 0.2 | 0.59 | 262 | Rotating bending | 360 | 642000
F | S25C | 2 | 610 | 0.06 | 0.01 | 0.01 | 865 | 865 | 650 | 670 | 668 | 830 | 1442 | 0.2 | 0.59 | 262 | Rotating bending | 360 | 1100000
F | S25C | 2 | 610 | 0.06 | 0.01 | 0.01 | 865 | 865 | 650 | 670 | 668 | 830 | 1442 | 0.2 | 0.59 | 262 | Rotating bending | 360 | 21200000
F | S25C | 2 | 610 | 0.06 | 0.01 | 0.01 | 865 | 865 | 650 | 670 | 668 | 830 | 1442 | 0.2 | 0.59 | 262 | Rotating bending | 350 | 1620000
F | S25C | 2 | 610 | 0.06 | 0.01 | 0.01 | 865 | 865 | 650 | 670 | 668 | 830 | 1442 | 0.2 | 0.59 | 262 | Rotating bending | 350 | 21200000
F | S25C | 2 | 610 | 0.06 | 0.01 | 0.01 | 865 | 865 | 650 | 670 | 668 | 830 | 1442 | 0.2 | 0.59 | 262 | Rotating bending | 350 | 21200000
G | S25C | 2 | 1270 | 0.08 | 0.02 | 0 | 865 | 865 | 650 | 637 | 635 | 778 | 1568 | 0.21 | 0.69 | 258 | Rotating bending | 450 | 55900
G | S25C | 2 | 1270 | 0.08 | 0.02 | 0 | 865 | 865 | 650 | 637 | 635 | 778 | 1568 | 0.21 | 0.69 | 258 | Rotating bending | 450 | 109000
G | S25C | 2 | 1270 | 0.08 | 0.02 | 0 | 865 | 865 | 650 | 637 | 635 | 778 | 1568 | 0.21 | 0.69 | 258 | Rotating bending | 440 | 119000
G | S25C | 2 | 1270 | 0.08 | 0.02 | 0 | 865 | 865 | 650 | 637 | 635 | 778 | 1568 | 0.21 | 0.69 | 258 | Rotating bending | 440 | 170000
G | S25C | 2 | 1270 | 0.08 | 0.02 | 0 | 865 | 865 | 650 | 637 | 635 | 778 | 1568 | 0.21 | 0.69 | 258 | Rotating bending | 430 | 100000
G | S25C | 2 | 1270 | 0.08 | 0.02 | 0 | 865 | 865 | 650 | 637 | 635 | 778 | 1568 | 0.21 | 0.69 | 258 | Rotating bending | 430 | 169000
G | S25C | 2 | 1270 | 0.08 | 0.02 | 0 | 865 | 865 | 650 | 637 | 635 | 778 | 1568 | 0.21 | 0.69 | 258 | Rotating bending | 420 | 201000
G | S25C | 2 | 1270 | 0.08 | 0.02 | 0 | 865 | 865 | 650 | 637 | 635 | 778 | 1568 | 0.21 | 0.69 | 258 | Rotating bending | 420 | 335000
G | S25C | 2 | 1270 | 0.08 | 0.02 | 0 | 865 | 865 | 650 | 637 | 635 | 778 | 1568 | 0.21 | 0.69 | 258 | Rotating bending | 410 | 333000
G | S25C | 2 | 1270 | 0.08 | 0.02 | 0 | 865 | 865 | 650 | 637 | 635 | 778 | 1568 | 0.21 | 0.69 | 258 | Rotating bending | 410 | 526000
G | S25C | 2 | 1270 | 0.08 | 0.02 | 0 | 865 | 865 | 650 | 637 | 635 | 778 | 1568 | 0.21 | 0.69 | 258 | Rotating bending | 400 | 174000
G | S25C | 2 | 1270 | 0.08 | 0.02 | 0 | 865 | 865 | 650 | 637 | 635 | 778 | 1568 | 0.21 | 0.69 | 258 | Rotating bending | 400 | 475000
G | S25C | 2 | 1270 | 0.08 | 0.02 | 0 | 865 | 865 | 650 | 637 | 635 | 778 | 1568 | 0.21 | 0.69 | 258 | Rotating bending | 400 | 709000
G | S25C | 2 | 1270 | 0.08 | 0.02 | 0 | 865 | 865 | 650 | 637 | 635 | 778 | 1568 | 0.21 | 0.69 | 258 | Rotating bending | 390 | 787000
G | S25C | 2 | 1270 | 0.08 | 0.02 | 0 | 865 | 865 | 650 | 637 | 635 | 778 | 1568 | 0.21 | 0.69 | 258 | Rotating bending | 390 | 1920000
G | S25C | 2 | 1270 | 0.08 | 0.02 | 0 | 865 | 865 | 650 | 637 | 635 | 778 | 1568 | 0.21 | 0.69 | 258 | Rotating bending | 390 | 2280000
G | S25C | 2 | 1270 | 0.08 | 0.02 | 0 | 865 | 865 | 650 | 637 | 635 | 778 | 1568 | 0.21 | 0.69 | 258 | Rotating bending | 380 | 21200000
G | S25C | 2 | 1270 | 0.08 | 0.02 | 0 | 865 | 865 | 650 | 637 | 635 | 778 | 1568 | 0.21 | 0.69 | 258 | Rotating bending | 380 | 21200000
G | S25C | 2 | 1270 | 0.08 | 0.02 | 0 | 865 | 865 | 650 | 637 | 635 | 778 | 1568 | 0.21 | 0.69 | 258 | Rotating bending | 380 | 21200000
H | S25C | 2 | 1740 | 0.06 | 0 | 0 | 865 | 865 | 650 | 589 | 589 | 748 | 1478 | 0.22 | 0.68 | 248 | Rotating bending | 410 | 83600
H | S25C | 2 | 1740 | 0.06 | 0 | 0 | 865 | 865 | 650 | 589 | 589 | 748 | 1478 | 0.22 | 0.68 | 248 | Rotating bending | 410 | 91500
H | S25C | 2 | 1740 | 0.06 | 0 | 0 | 865 | 865 | 650 | 589 | 589 | 748 | 1478 | 0.22 | 0.68 | 248 | Rotating bending | 400 | 179000
H | S25C | 2 | 1740 | 0.06 | 0 | 0 | 865 | 865 | 650 | 589 | 589 | 748 | 1478 | 0.22 | 0.68 | 248 | Rotating bending | 400 | 201000
H | S25C | 2 | 1740 | 0.06 | 0 | 0 | 865 | 865 | 650 | 589 | 589 | 748 | 1478 | 0.22 | 0.68 | 248 | Rotating bending | 390 | 208000
H | S25C | 2 | 1740 | 0.06 | 0 | 0 | 865 | 865 | 650 | 589 | 589 | 748 | 1478 | 0.22 | 0.68 | 248 | Rotating bending | 390 | 336000
H | S25C | 2 | 1740 | 0.06 | 0 | 0 | 865 | 865 | 650 | 589 | 589 | 748 | 1478 | 0.22 | 0.68 | 248 | Rotating bending | 380 | 368000
H | S25C | 2 | 1740 | 0.06 | 0 | 0 | 865 | 865 | 650 | 589 | 589 | 748 | 1478 | 0.22 | 0.68 | 248 | Rotating bending | 380 | 750000
H | S25C | 2 | 1740 | 0.06 | 0 | 0 | 865 | 865 | 650 | 589 | 589 | 748 | 1478 | 0.22 | 0.68 | 248 | Rotating bending | 370 | 561000
H | S25C | 2 | 1740 | 0.06 | 0 | 0 | 865 | 865 | 650 | 589 | 589 | 748 | 1478 | 0.22 | 0.68 | 248 | Rotating bending | 370 | 1430000
H | S25C | 2 | 1740 | 0.06 | 0 | 0 | 865 | 865 | 650 | 589 | 589 | 748 | 1478 | 0.22 | 0.68 | 248 | Rotating bending | 360 | 1310000
H | S25C | 2 | 1740 | 0.06 | 0 | 0 | 865 | 865 | 650 | 589 | 589 | 748 | 1478 | 0.22 | 0.68 | 248 | Rotating bending | 360 | 4740000
H | S25C | 2 | 1740 | 0.06 | 0 | 0 | 865 | 865 | 650 | 589 | 589 | 748 | 1478 | 0.22 | 0.68 | 248 | Rotating bending | 350 | 2410000
H | S25C | 2 | 1740 | 0.06 | 0 | 0 | 865 | 865 | 650 | 589 | 589 | 748 | 1478 | 0.22 | 0.68 | 248 | Rotating bending | 350 | 21100000
H | S25C | 2 | 1740 | 0.06 | 0 | 0 | 865 | 865 | 650 | 589 | 589 | 748 | 1478 | 0.22 | 0.68 | 248 | Rotating bending | 350 | 21100000
H | S25C | 2 | 1740 | 0.06 | 0 | 0 | 865 | 865 | 650 | 589 | 589 | 748 | 1478 | 0.22 | 0.68 | 248 | Rotating bending | 340 | 3990000
H | S25C | 2 | 1740 | 0.06 | 0 | 0 | 865 | 865 | 650 | 589 | 589 | 748 | 1478 | 0.22 | 0.68 | 248 | Rotating bending | 340 | 20400000
H | S25C | 2 | 1740 | 0.06 | 0 | 0 | 865 | 865 | 650 | 589 | 589 | 748 | 1478 | 0.22 | 0.68 | 248 | Rotating bending | 340 | 21200000
H | S25C | 2 | 1740 | 0.06 | 0 | 0 | 865 | 865 | 650 | 589 | 589 | 748 | 1478 | 0.22 | 0.68 | 248 | Rotating bending | 330 | 21200000
H | S25C | 2 | 1740 | 0.06 | 0 | 0 | 865 | 865 | 650 | 589 | 589 | 748 | 1478 | 0.22 | 0.68 | 248 | Rotating bending | 330 | 21200000
H | S25C | 2 | 1740 | 0.06 | 0 | 0 | 865 | 865 | 650 | 589 | 589 | 748 | 1478 | 0.22 | 0.68 | 248 | Rotating bending | 330 | 21200000
I | S25C | 2 | 1270 | 0.13 | 0.01 | 0 | 865 | 865 | 650 | 595 | 586 | 763 | 1537 | 0.24 | 0.69 | 251 | Rotating bending | 430 | 77400
I | S25C | 2 | 1270 | 0.13 | 0.01 | 0 | 865 | 865 | 650 | 595 | 586 | 763 | 1537 | 0.24 | 0.69 | 251 | Rotating bending | 430 | 85400
I | S25C | 2 | 1270 | 0.13 | 0.01 | 0 | 865 | 865 | 650 | 595 | 586 | 763 | 1537 | 0.24 | 0.69 | 251 | Rotating bending | 420 | 78700
I | S25C | 2 | 1270 | 0.13 | 0.01 | 0 | 865 | 865 | 650 | 595 | 586 | 763 | 1537 | 0.24 | 0.69 | 251 | Rotating bending | 420 | 122000
I | S25C | 2 | 1270 | 0.13 | 0.01 | 0 | 865 | 865 | 650 | 595 | 586 | 763 | 1537 | 0.24 | 0.69 | 251 | Rotating bending | 410 | 178000
I | S25C | 2 | 1270 | 0.13 | 0.01 | 0 | 865 | 865 | 650 | 595 | 586 | 763 | 1537 | 0.24 | 0.69 | 251 | Rotating bending | 410 | 196000
I | S25C | 2 | 1270 | 0.13 | 0.01 | 0 | 865 | 865 | 650 | 595 | 586 | 763 | 1537 | 0.24 | 0.69 | 251 | Rotating bending | 400 | 250000
I | S25C | 2 | 1270 | 0.13 | 0.01 | 0 | 865 | 865 | 650 | 595 | 586 | 763 | 1537 | 0.24 | 0.69 | 251 | Rotating bending | 400 | 377000
I | S25C | 2 | 1270 | 0.13 | 0.01 | 0 | 865 | 865 | 650 | 595 | 586 | 763 | 1537 | 0.24 | 0.69 | 251 | Rotating bending | 390 | 336000
I | S25C | 2 | 1270 | 0.13 | 0.01 | 0 | 865 | 865 | 650 | 595 | 586 | 763 | 1537 | 0.24 | 0.69 | 251 | Rotating bending | 390 | 387000
I | S25C | 2 | 1270 | 0.13 | 0.01 | 0 | 865 | 865 | 650 | 595 | 586 | 763 | 1537 | 0.24 | 0.69 | 251 | Rotating bending | 380 | 637000
I | S25C | 2 | 1270 | 0.13 | 0.01 | 0 | 865 | 865 | 650 | 595 | 586 | 763 | 1537 | 0.24 | 0.69 | 251 | Rotating bending | 380 | 764000
I | S25C | 2 | 1270 | 0.13 | 0.01 | 0 | 865 | 865 | 650 | 595 | 586 | 763 | 1537 | 0.24 | 0.69 | 251 | Rotating bending | 380 | 1800000
I | S25C | 2 | 1270 | 0.13 | 0.01 | 0 | 865 | 865 | 650 | 595 | 586 | 763 | 1537 | 0.24 | 0.69 | 251 | Rotating bending | 370 | 936000
I | S25C | 2 | 1270 | 0.13 | 0.01 | 0 | 865 | 865 | 650 | 595 | 586 | 763 | 1537 | 0.24 | 0.69 | 251 | Rotating bending | 370 | 1480000
I | S25C | 2 | 1270 | 0.13 | 0.01 | 0 | 865 | 865 | 650 | 595 | 586 | 763 | 1537 | 0.24 | 0.69 | 251 | Rotating bending | 370 | 21200000
I | S25C | 2 | 1270 | 0.13 | 0.01 | 0 | 865 | 865 | 650 | 595 | 586 | 763 | 1537 | 0.24 | 0.69 | 251 | Rotating bending | 360 | 21200000
I | S25C | 2 | 1270 | 0.13 | 0.01 | 0 | 865 | 865 | 650 | 595 | 586 | 763 | 1537 | 0.24 | 0.69 | 251 | Rotating bending | 360 | 21200000
I | S25C | 2 | 1270 | 0.13 | 0.01 | 0 | 865 | 865 | 650 | 595 | 586 | 763 | 1537 | 0.24 | 0.69 | 251 | Rotating bending | 360 | 21200000
J | S25C | 2 | 825 | 0.07 | 0.04 | 0 | 865 | 865 | 650 | 519 | 523 | 722 | 1427 | 0.22 | 0.68 | 227 | Rotating bending | 400 | 68700
J | S25C | 2 | 825 | 0.07 | 0.04 | 0 | 865 | 865 | 650 | 519 | 523 | 722 | 1427 | 0.22 | 0.68 | 227 | Rotating bending | 400 | 76800
J | S25C | 2 | 825 | 0.07 | 0.04 | 0 | 865 | 865 | 650 | 519 | 523 | 722 | 1427 | 0.22 | 0.68 | 227 | Rotating bending | 390 | 93100
J | S25C | 2 | 825 | 0.07 | 0.04 | 0 | 865 | 865 | 650 | 519 | 523 | 722 | 1427 | 0.22 | 0.68 | 227 | Rotating bending | 390 | 109000
J | S25C | 2 | 825 | 0.07 | 0.04 | 0 | 865 | 865 | 650 | 519 | 523 | 722 | 1427 | 0.22 | 0.68 | 227 | Rotating bending | 380 | 21800
J | S25C | 2 | 825 | 0.07 | 0.04 | 0 | 865 | 865 | 650 | 519 | 523 | 722 | 1427 | 0.22 | 0.68 | 227 | Rotating bending | 380 | 28200
J | S25C | 2 | 825 | 0.07 | 0.04 | 0 | 865 | 865 | 650 | 519 | 523 | 722 | 1427 | 0.22 | 0.68 | 227 | Rotating bending | 370 | 32300
J | S25C | 2 | 825 | 0.07 | 0.04 | 0 | 865 | 865 | 650 | 519 | 523 | 722 | 1427 | 0.22 | 0.68 | 227 | Rotating bending | 370 | 32600
J | S25C | 2 | 825 | 0.07 | 0.04 | 0 | 865 | 865 | 650 | 519 | 523 | 722 | 1427 | 0.22 | 0.68 | 227 | Rotating bending | 360 | 41100
J | S25C | 2 | 825 | 0.07 | 0.04 | 0 | 865 | 865 | 650 | 519 | 523 | 722 | 1427 | 0.22 | 0.68 | 227 | Rotating bending | 360 | 48500
J | S25C | 2 | 825 | 0.07 | 0.04 | 0 | 865 | 865 | 650 | 519 | 523 | 722 | 1427 | 0.22 | 0.68 | 227 | Rotating bending | 350 | 85600
J | S25C | 2 | 825 | 0.07 | 0.04 | 0 | 865 | 865 | 650 | 519 | 523 | 722 | 1427 | 0.22 | 0.68 | 227 | Rotating bending | 350 | 97600
J | S25C | 2 | 825 | 0.07 | 0.04 | 0 | 865 | 865 | 650 | 519 | 523 | 722 | 1427 | 0.22 | 0.68 | 227 | Rotating bending | 350 | 1570000
J | S25C | 2 | 825 | 0.07 | 0.04 | 0 | 865 | 865 | 650 | 519 | 523 | 722 | 1427 | 0.22 | 0.68 | 227 | Rotating bending | 340 | 1130000
J | S25C | 2 | 825 | 0.07 | 0.04 | 0 | 865 | 865 | 650 | 519 | 523 | 722 | 1427 | 0.22 | 0.68 | 227 | Rotating bending | 340 | 21200000
J | S25C | 2 | 825 | 0.07 | 0.04 | 0 | 865 | 865 | 650 | 519 | 523 | 722 | 1427 | 0.22 | 0.68 | 227 | Rotating bending | 340 | 21200000
J | S25C | 2 | 825 | 0.07 | 0.04 | 0 | 865 | 865 | 650 | 519 | 523 | 722 | 1427 | 0.22 | 0.68 | 227 | Rotating bending | 330 | 21200000
J | S25C | 2 | 825 | 0.07 | 0.04 | 0 | 865 | 865 | 650 | 519 | 523 | 722 | 1427 | 0.22 | 0.68 | 227 | Rotating bending | 330 | 21200000
J | S25C | 2 | 825 | 0.07 | 0.04 | 0 | 865 | 865 | 650 | 519 | 523 | 722 | 1427 | 0.22 | 0.68 | 227 | Rotating bending | 330 | 21200000
K | S25C | 2 | 1740 | 0.1 | 0 | 0 | 865 | 865 | 650 | 593 | 574 | 776 | 1495 | 0.23 | 0.67 | 246 | Rotating bending | 420 | 61500
K | S25C | 2 | 1740 | 0.1 | 0 | 0 | 865 | 865 | 650 | 593 | 574 | 776 | 1495 | 0.23 | 0.67 | 246 | Rotating bending | 420 | 73100
K | S25C | 2 | 1740 | 0.1 | 0 | 0 | 865 | 865 | 650 | 593 | 574 | 776 | 1495 | 0.23 | 0.67 | 246 | Rotating bending | 410 | 75200
K | S25C | 2 | 1740 | 0.1 | 0 | 0 | 865 | 865 | 650 | 593 | 574 | 776 | 1495 | 0.23 | 0.67 | 246 | Rotating bending | 410 | 117000
K | S25C | 2 | 1740 | 0.1 | 0 | 0 | 865 | 865 | 650 | 593 | 574 | 776 | 1495 | 0.23 | 0.67 | 246 | Rotating bending | 400 | 144000
K | S25C | 2 | 1740 | 0.1 | 0 | 0 | 865 | 865 | 650 | 593 | 574 | 776 | 1495 | 0.23 | 0.67 | 246 | Rotating bending | 400 | 152000
K | S25C | 2 | 1740 | 0.1 | 0 | 0 | 865 | 865 | 650 | 593 | 574 | 776 | 1495 | 0.23 | 0.67 | 246 | Rotating bending | 390 | 219000
K | S25C | 2 | 1740 | 0.1 | 0 | 0 | 865 | 865 | 650 | 593 | 574 | 776 | 1495 | 0.23 | 0.67 | 246 | Rotating bending | 390 | 401000
K | S25C | 2 | 1740 | 0.1 | 0 | 0 | 865 | 865 | 650 | 593 | 574 | 776 | 1495 | 0.23 | 0.67 | 246 | Rotating bending | 380 | 382000
K | S25C | 2 | 1740 | 0.1 | 0 | 0 | 865 | 865 | 650 | 593 | 574 | 776 | 1495 | 0.23 | 0.67 | 246 | Rotating bending | 380 | 424000
K | S25C | 2 | 1740 | 0.1 | 0 | 0 | 865 | 865 | 650 | 593 | 574 | 776 | 1495 | 0.23 | 0.67 | 246 | Rotating bending | 370 | 475000
K | S25C | 2 | 1740 | 0.1 | 0 | 0 | 865 | 865 | 650 | 593 | 574 | 776 | 1495 | 0.23 | 0.67 | 246 | Rotating bending | 370 | 928000
K | S25C | 2 | 1740 | 0.1 | 0 | 0 | 865 | 865 | 650 | 593 | 574 | 776 | 1495 | 0.23 | 0.67 | 246 | Rotating bending | 370 | 21200000
K | S25C | 2 | 1740 | 0.1 | 0 | 0 | 865 | 865 | 650 | 593 | 574 | 776 | 1495 | 0.23 | 0.67 | 246 | Rotating bending | 360 | 1220000
K | S25C | 2 | 1740 | 0.1 | 0 | 0 | 865 | 865 | 650 | 593 | 574 | 776 | 1495 | 0.23 | 0.67 | 246 | Rotating bending | 360 | 21200000
K | S25C | 2 | 1740 | 0.1 | 0 | 0 | 865 | 865 | 650 | 593 | 574 | 776 | 1495 | 0.23 | 0.67 | 246 | Rotating bending | 360 | 21200000
K | S25C | 2 | 1740 | 0.1 | 0 | 0 | 865 | 865 | 650 | 593 | 574 | 776 | 1495 | 0.23 | 0.67 | 246 | Rotating bending | 350 | 21200000
K | S25C | 2 | 1740 | 0.1 | 0 | 0 | 865 | 865 | 650 | 593 | 574 | 776 | 1495 | 0.23 | 0.67 | 246 | Rotating bending | 350 | 21200000
K | S25C | 2 | 1740 | 0.1 | 0 | 0 | 865 | 865 | 650 | 593 | 574 | 776 | 1495 | 0.23 | 0.67 | 246 | Rotating bending | 350 | 21200000
L | S25C | 2 | 610 | 0.06 | 0.05 | 0.03 | 865 | 865 | 650 | 540 | 540 | 715 | 1416 | 0.21 | 0.67 | 234 | Rotating bending | 390 | 91300
L | S25C | 2 | 610 | 0.06 | 0.05 | 0.03 | 865 | 865 | 650 | 540 | 540 | 715 | 1416 | 0.21 | 0.67 | 234 | Rotating bending | 390 | 104000
L | S25C | 2 | 610 | 0.06 | 0.05 | 0.03 | 865 | 865 | 650 | 540 | 540 | 715 | 1416 | 0.21 | 0.67 | 234 | Rotating bending | 370 | 268000
L | S25C | 2 | 610 | 0.06 | 0.05 | 0.03 | 865 | 865 | 650 | 540 | 540 | 715 | 1416 | 0.21 | 0.67 | 234 | Rotating bending | 370 | 344000
L | S25C | 2 | 610 | 0.06 | 0.05 | 0.03 | 865 | 865 | 650 | 540 | 540 | 715 | 1416 | 0.21 | 0.67 | 234 | Rotating bending | 360 | 483000
L | S25C | 2 | 610 | 0.06 | 0.05 | 0.03 | 865 | 865 | 650 | 540 | 540 | 715 | 1416 | 0.21 | 0.67 | 234 | Rotating bending | 360 | 502000
L | S25C | 2 | 610 | 0.06 | 0.05 | 0.03 | 865 | 865 | 650 | 540 | 540 | 715 | 1416 | 0.21 | 0.67 | 234 | Rotating bending | 350 | 518000
L | S25C | 2 | 610 | 0.06 | 0.05 | 0.03 | 865 | 865 | 650 | 540 | 540 | 715 | 1416 | 0.21 | 0.67 | 234 | Rotating bending | 350 | 549000
L | S25C | 2 | 610 | 0.06 | 0.05 | 0.03 | 865 | 865 | 650 | 540 | 540 | 715 | 1416 | 0.21 | 0.67 | 234 | Rotating bending | 340 | 665000
L | S25C | 2 | 610 | 0.06 | 0.05 | 0.03 | 865 | 865 | 650 | 540 | 540 | 715 | 1416 | 0.21 | 0.67 | 234 | Rotating bending | 340 | 1290000
L | S25C | 2 | 610 | 0.06 | 0.05 | 0.03 | 865 | 865 | 650 | 540 | 540 | 715 | 1416 | 0.21 | 0.67 | 234 | Rotating bending | 330 | 1000000
L | S25C | 2 | 610 | 0.06 | 0.05 | 0.03 | 865 | 865 | 650 | 540 | 540 | 715 | 1416 | 0.21 | 0.67 | 234 | Rotating bending | 330 | 1880000
L | S25C | 2 | 610 | 0.06 | 0.05 | 0.03 | 865 | 865 | 650 | 540 | 540 | 715 | 1416 | 0.21 | 0.67 | 234 | Rotating bending | 330 | 21200000
L | S25C | 2 | 610 | 0.06 | 0.05 | 0.03 | 865 | 865 | 650 | 540 | 540 | 715 | 1416 | 0.21 | 0.67 | 234 | Rotating bending | 320 | 1940000
L | S25C | 2 | 610 | 0.06 | 0.05 | 0.03 | 865 | 865 | 650 | 540 | 540 | 715 | 1416 | 0.21 | 0.67 | 234 | Rotating bending | 320 | 21200000
L | S25C | 2 | 610 | 0.06 | 0.05 | 0.03 | 865 | 865 | 650 | 540 | 540 | 715 | 1416 | 0.21 | 0.67 | 234 | Rotating bending | 320 | 21200000
L | S25C | 2 | 610 | 0.06 | 0.05 | 0.03 | 865 | 865 | 650 | 540 | 540 | 715 | 1416 | 0.21 | 0.67 | 234 | Rotating bending | 310 | 21200000
L | S25C | 2 | 610 | 0.06 | 0.05 | 0.03 | 865 | 865 | 650 | 540 | 540 | 715 | 1416 | 0.21 | 0.67 | 234 | Rotating bending | 310 | 21200000
L | S25C | 2 | 610 | 0.06 | 0.05 | 0.03 | 865 | 865 | 650 | 540 | 540 | 715 | 1416 | 0.21 | 0.67 | 234 | Rotating bending | 310 | 21200000
A | S25C | 2 | 825 | 0.05 | 0.03 | 0 | 865 | 865 | 600 | 547 | 543 | 736 | 1482 | 0.33 | 0.68 | 235 | Uniaxial loading | 400 | 25400
A | S25C | 2 | 825 | 0.05 | 0.03 | 0 | 865 | 865 | 600 | 547 | 543 | 736 | 1482 | 0.33 | 0.68 | 235 | Uniaxial loading | 380 | 38800
A | S25C | 2 | 825 | 0.05 | 0.03 | 0 | 865 | 865 | 600 | 547 | 543 | 736 | 1482 | 0.33 | 0.68 | 235 | Uniaxial loading | 380 | 48100
A | S25C | 2 | 825 | 0.05 | 0.03 | 0 | 865 | 865 | 600 | 547 | 543 | 736 | 1482 | 0.33 | 0.68 | 235 | Uniaxial loading | 370 | 77200
A | S25C | 2 | 825 | 0.05 | 0.03 | 0 | 865 | 865 | 600 | 547 | 543 | 736 | 1482 | 0.33 | 0.68 | 235 | Uniaxial loading | 370 | 152000
A | S25C | 2 | 825 | 0.05 | 0.03 | 0 | 865 | 865 | 600 | 547 | 543 | 736 | 1482 | 0.33 | 0.68 | 235 | Uniaxial loading | 360 | 63200
A | S25C | 2 | 825 | 0.05 | 0.03 | 0 | 865 | 865 | 600 | 547 | 543 | 736 | 1482 | 0.33 | 0.68 | 235 | Uniaxial loading | 360 | 229000
A | S25C | 2 | 825 | 0.05 | 0.03 | 0 | 865 | 865 | 600 | 547 | 543 | 736 | 1482 | 0.33 | 0.68 | 235 | Uniaxial loading | 350 | 302000
A | S25C | 2 | 825 | 0.05 | 0.03 | 0 | 865 | 865 | 600 | 547 | 543 | 736 | 1482 | 0.33 | 0.68 | 235 | Uniaxial loading | 350 | 600000
A | S25C | 2 | 825 | 0.05 | 0.03 | 0 | 865 | 865 | 600 | 547 | 543 | 736 | 1482 | 0.33 | 0.68 | 235 | Uniaxial loading | 350 | 10000000
A | S25C | 2 | 825 | 0.05 | 0.03 | 0 | 865 | 865 | 600 | 547 | 543 | 736 | 1482 | 0.33 | 0.68 | 235 | Uniaxial loading | 340 | 116000
A | S25C | 2 | 825 | 0.05 | 0.03 | 0 | 865 | 865 | 600 | 547 | 543 | 736 | 1482 | 0.33 | 0.68 | 235 | Uniaxial loading | 340 | 681000
A | S25C | 2 | 825 | 0.05 | 0.03 | 0 | 865 | 865 | 600 | 547 | 543 | 736 | 1482 | 0.33 | 0.68 | 235 | Uniaxial loading | 340 | 10000000
A | S25C | 2 | 825 | 0.05 | 0.03 | 0 | 865 | 865 | 600 | 547 | 543 | 736 | 1482 | 0.33 | 0.68 | 235 | Uniaxial loading | 330 | 10000000
A | S25C | 2 | 825 | 0.05 | 0.03 | 0 | 865 | 865 | 600 | 547 | 543 | 736 | 1482 | 0.33 | 0.68 | 235 | Uniaxial loading | 330 | 10000000
A | S25C | 2 | 825 | 0.05 | 0.03 | 0 | 865 | 865 | 600 | 547 | 543 | 736 | 1482 | 0.33 | 0.68 | 235 | Uniaxial loading | 330 | 10000000
B | S25C | 2 | 1270 | 0.07 | 0.02 | 0 | 865 | 865 | 600 | 559 | 548 | 736 | 1492 | 0.25 | 0.7 | 249 | Uniaxial loading | 380 | 36300
B | S25C | 2 | 1270 | 0.07 | 0.02 | 0 | 865 | 865 | 600 | 559 | 548 | 736 | 1492 | 0.25 | 0.7 | 249 | Uniaxial loading | 380 | 59700
B | S25C | 2 | 1270 | 0.07 | 0.02 | 0 | 865 | 865 | 600 | 559 | 548 | 736 | 1492 | 0.25 | 0.7 | 249 | Uniaxial loading | 370 | 45500
B | S25C | 2 | 1270 | 0.07 | 0.02 | 0 | 865 | 865 | 600 | 559 | 548 | 736 | 1492 | 0.25 | 0.7 | 249 | Uniaxial loading | 370 | 102000
B | S25C | 2 | 1270 | 0.07 | 0.02 | 0 | 865 | 865 | 600 | 559 | 548 | 736 | 1492 | 0.25 | 0.7 | 249 | Uniaxial loading | 360 | 192000
B | S25C | 2 | 1270 | 0.07 | 0.02 | 0 | 865 | 865 | 600 | 559 | 548 | 736 | 1492 | 0.25 | 0.7 | 249 | Uniaxial loading | 360 | 3180000
B | S25C | 2 | 1270 | 0.07 | 0.02 | 0 | 865 | 865 | 600 | 559 | 548 | 736 | 1492 | 0.25 | 0.7 | 249 | Uniaxial loading | 360 | 10000000
B | S25C | 2 | 1270 | 0.07 | 0.02 | 0 | 865 | 865 | 600 | 559 | 548 | 736 | 1492 | 0.25 | 0.7 | 249 | Uniaxial loading | 350 | 216000
B | S25C | 2 | 1270 | 0.07 | 0.02 | 0 | 865 | 865 | 600 | 559 | 548 | 736 | 1492 | 0.25 | 0.7 | 249 | Uniaxial loading | 350 | 285000
B | S25C | 2 | 1270 | 0.07 | 0.02 | 0 | 865 | 865 | 600 | 559 | 548 | 736 | 1492 | 0.25 | 0.7 | 249 | Uniaxial loading | 350 | 10000000
B | S25C | 2 | 1270 | 0.07 | 0.02 | 0 | 865 | 865 | 600 | 559 | 548 | 736 | 1492 | 0.25 | 0.7 | 249 | Uniaxial loading | 340 | 10000000
B | S25C | 2 | 1270 | 0.07 | 0.02 | 0 | 865 | 865 | 600 | 559 | 548 | 736 | 1492 | 0.25 | 0.7 | 249 | Uniaxial loading | 340 | 10000000
B | S25C | 2 | 1270 | 0.07 | 0.02 | 0 | 865 | 865 | 600 | 559 | 548 | 736 | 1492 | 0.25 | 0.7 | 249 | Uniaxial loading | 340 | 10000000
B | S25C | 2 | 1270 | 0.07 | 0.02 | 0 | 865 | 865 | 600 | 559 | 548 | 736 | 1492 | 0.25 | 0.7 | 249 | Uniaxial loading | 340 | 10000000
C | S25C | 2 | 1740 | 0.08 | 0 | 0 | 865 | 865 | 600 | 498 | 496 | 690 | 1484 | 0.26 | 0.72 | 239 | Uniaxial loading | 340 | 47300
C | S25C | 2 | 1740 | 0.08 | 0 | 0 | 865 | 865 | 600 | 498 | 496 | 690 | 1484 | 0.26 | 0.72 | 239 | Uniaxial loading | 340 | 116000
C | S25C | 2 | 1740 | 0.08 | 0 | 0 | 865 | 865 | 600 | 498 | 496 | 690 | 1484 | 0.26 | 0.72 | 239 | Uniaxial loading | 330 | 72600
C | S25C | 2 | 1740 | 0.08 | 0 | 0 | 865 | 865 | 600 | 498 | 496 | 690 | 1484 | 0.26 | 0.72 | 239 | Uniaxial loading | 330 | 100000
C | S25C | 2 | 1740 | 0.08 | 0 | 0 | 865 | 865 | 600 | 498 | 496 | 690 | 1484 | 0.26 | 0.72 | 239 | Uniaxial loading | 330 | 128000
C | S25C | 2 | 1740 | 0.08 | 0 | 0 | 865 | 865 | 600 | 498 | 496 | 690 | 1484 | 0.26 | 0.72 | 239 | Uniaxial loading | 320 | 76000
C | S25C | 2 | 1740 | 0.08 | 0 | 0 | 865 | 865 | 600 | 498 | 496 | 690 | 1484 | 0.26 | 0.72 | 239 | Uniaxial loading | 320 | 168000
C | S25C | 2 | 1740 | 0.08 | 0 | 0 | 865 | 865 | 600 | 498 | 496 | 690 | 1484 | 0.26 | 0.72 | 239 | Uniaxial loading | 320 | 807000
C | S25C | 2 | 1740 | 0.08 | 0 | 0 | 865 | 865 | 600 | 498 | 496 | 690 | 1484 | 0.26 | 0.72 | 239 | Uniaxial loading | 320 | 10000000
C | S25C | 2 | 1740 | 0.08 | 0 | 0 | 865 | 865 | 600 | 498 | 496 | 690 | 1484 | 0.26 | 0.72 | 239 | Uniaxial loading | 310 | 10000000
C | S25C | 2 | 1740 | 0.08 | 0 | 0 | 865 | 865 | 600 | 498 | 496 | 690 | 1484 | 0.26 | 0.72 | 239 | Uniaxial loading | 310 | 10000000
C | S25C | 2 | 1740 | 0.08 | 0 | 0 | 865 | 865 | 600 | 498 | 496 | 690 | 1484 | 0.26 | 0.72 | 239 | Uniaxial loading | 310 | 10000000
D | S25C | 2 | 610 | 0.07 | 0 | 0.03 | 865 | 865 | 600 | 602 | 594 | 790 | 1440 | 0.21 | 0.62 | 261 | Uniaxial loading | 400 | 30600
D | S25C | 2 | 610 | 0.07 | 0 | 0.03 | 865 | 865 | 600 | 602 | 594 | 790 | 1440 | 0.21 | 0.62 | 261 | Uniaxial loading | 400 | 344000
D | S25C | 2 | 610 | 0.07 | 0 | 0.03 | 865 | 865 | 600 | 602 | 594 | 790 | 1440 | 0.21 | 0.62 | 261 | Uniaxial loading | 390 | 521000
D | S25C | 2 | 610 | 0.07 | 0 | 0.03 | 865 | 865 | 600 | 602 | 594 | 790 | 1440 | 0.21 | 0.62 | 261 | Uniaxial loading | 390 | 10000000
D | S25C | 2 | 610 | 0.07 | 0 | 0.03 | 865 | 865 | 600 | 602 | 594 | 790 | 1440 | 0.21 | 0.62 | 261 | Uniaxial loading | 380 | 68000
D | S25C | 2 | 610 | 0.07 | 0 | 0.03 | 865 | 865 | 600 | 602 | 594 | 790 | 1440 | 0.21 | 0.62 | 261 | Uniaxial loading | 380 | 10000000
D | S25C | 2 | 610 | 0.07 | 0 | 0.03 | 865 | 865 | 600 | 602 | 594 | 790 | 1440 | 0.21 | 0.62 | 261 | Uniaxial loading | 360 | 172000
D | S25C | 2 | 610 | 0.07 | 0 | 0.03 | 865 | 865 | 600 | 602 | 594 | 790 | 1440 | 0.21 | 0.62 | 261 | Uniaxial loading | 360 | 543000
D | S25C | 2 | 610 | 0.07 | 0 | 0.03 | 865 | 865 | 600 | 602 | 594 | 790 | 1440 | 0.21 | 0.62 | 261 | Uniaxial loading | 350 | 286000
D | S25C | 2 | 610 | 0.07 | 0 | 0.03 | 865 | 865 | 600 | 602 | 594 | 790 | 1440 | 0.21 | 0.62 | 261 | Uniaxial loading | 350 | 955000
D | S25C | 2 | 610 | 0.07 | 0 | 0.03 | 865 | 865 | 600 | 602 | 594 | 790 | 1440 | 0.21 | 0.62 | 261 | Uniaxial loading | 350 | 2120000
D | S25C | 2 | 610 | 0.07 | 0 | 0.03 | 865 | 865 | 600 | 602 | 594 | 790 | 1440 | 0.21 | 0.62 | 261 | Uniaxial loading | 340 | 739000
D | S25C | 2 | 610 | 0.07 | 0 | 0.03 | 865 | 865 | 600 | 602 | 594 | 790 | 1440 | 0.21 | 0.62 | 261 | Uniaxial loading | 340 | 10000000
D | S25C | 2 | 610 | 0.07 | 0 | 0.03 | 865 | 865 | 600 | 602 | 594 | 790 | 1440 | 0.21 | 0.62 | 261 | Uniaxial loading | 340 | 10000000
D | S25C | 2 | 610 | 0.07 | 0 | 0.03 | 865 | 865 | 600 | 602 | 594 | 790 | 1440 | 0.21 | 0.62 | 261 | Uniaxial loading | 330 | 10000000
D | S25C | 2 | 610 | 0.07 | 0 | 0.03 | 865 | 865 | 600 | 602 | 594 | 790 | 1440 | 0.21 | 0.62 | 261 | Uniaxial loading | 330 | 10000000
D | S25C | 2 | 610 | 0.07 | 0 | 0.03 | 865 | 865 | 600 | 602 | 594 | 790 | 1440 | 0.21 | 0.62 | 261 | Uniaxial loading | 330 | 10000000
C | S35C | 39 | 1740 | 0.08 | 0 | 0 | 865 |  |  | 440 | 396 | 565 | 1134 | 0.36 | 0.63 | 176 | Uniaxial loading | 300 | 15600
C | S35C | 39 | 1740 | 0.08 | 0 | 0 | 865 |  |  | 440 | 396 | 565 | 1134 | 0.36 | 0.63 | 176 | Uniaxial loading | 275 | 39100
C | S35C | 39 | 1740 | 0.08 | 0 | 0 | 865 |  |  | 440 | 396 | 565 | 1134 | 0.36 | 0.63 | 176 | Uniaxial loading | 250 | 70700
C | S35C | 39 | 1740 | 0.08 | 0 | 0 | 865 |  |  | 440 | 396 | 565 | 1134 | 0.36 | 0.63 | 176 | Uniaxial loading | 220 | 10000000
C | S35C | 39 | 1740 | 0.08 | 0 | 0 | 865 |  |  | 440 | 396 | 565 | 1134 | 0.36 | 0.63 | 176 | Uniaxial loading | 225 | 633000
C | S35C | 39 | 1740 | 0.08 | 0 | 0 | 865 |  |  | 440 | 396 | 565 | 1134 | 0.36 | 0.63 | 176 | Uniaxial loading | 220 | 10000000
C | S35C | 39 | 1740 | 0.08 | 0 | 0 | 865 |  |  | 440 | 396 | 565 | 1134 | 0.36 | 0.63 | 176 | Uniaxial loading | 225 | 10000000
G | S35C | 39 | 1270 | 0.08 | 0.02 | 0 | 865 |  |  | 434 | 394 | 593 | 1169 | 0.34 | 0.62 | 174 | Uniaxial loading | 300 | 28900
G | S35C | 39 | 1270 | 0.08 | 0.02 | 0 | 865 |  |  | 434 | 394 | 593 | 1169 | 0.34 | 0.62 | 174 | Uniaxial loading | 275 | 61100
G | S35C | 39 | 1270 | 0.08 | 0.02 | 0 | 865 |  |  | 434 | 394 | 593 | 1169 | 0.34 | 0.62 | 174 | Uniaxial loading | 250 | 279000
G | S35C | 39 | 1270 | 0.08 | 0.02 | 0 | 865 |  |  | 434 | 394 | 593 | 1169 | 0.34 | 0.62 | 174 | Uniaxial loading | 235 | 10000000
G | S35C | 39 | 1270 | 0.08 | 0.02 | 0 | 865 |  |  | 434 | 394 | 593 | 1169 | 0.34 | 0.62 | 174 | Uniaxial loading | 240 | 1190000
G | S35C | 39 | 1270 | 0.08 | 0.02 | 0 | 865 |  |  | 434 | 394 | 593 | 1169 | 0.34 | 0.62 | 174 | Uniaxial loading | 235 | 846000
G | S35C | 39 | 1270 | 0.08 | 0.02 | 0 | 865 |  |  | 434 | 394 | 593 | 1169 | 0.34 | 0.62 | 174 | Uniaxial loading | 230 | 1710000
K | S35C | 39 | 1740 | 0.1 | 0 | 0 | 865 |  |  | 446 | 414 | 617 | 1150 | 0.32 | 0.58 | 175 | Uniaxial loading | 300 | 25400
K | S35C | 39 | 1740 | 0.1 | 0 | 0 | 865 |  |  | 446 | 414 | 617 | 1150 | 0.32 | 0.58 | 175 | Uniaxial loading | 275 | 60300
K | S35C | 39 | 1740 | 0.1 | 0 | 0 | 865 |  |  | 446 | 414 | 617 | 1150 | 0.32 | 0.58 | 175 | Uniaxial loading | 250 | 166000
K | S35C | 39 | 1740 | 0.1 | 0 | 0 | 865 |  |  | 446 | 414 | 617 | 1150 | 0.32 | 0.58 | 175 | Uniaxial loading | 230 | 10000000
K | S35C | 39 | 1740 | 0.1 | 0 | 0 | 865 |  |  | 446 | 414 | 617 | 1150 | 0.32 | 0.58 | 175 | Uniaxial loading | 235 | 278000
K | S35C | 39 | 1740 | 0.1 | 0 | 0 | 865 |  |  | 446 | 414 | 617 | 1150 | 0.32 | 0.58 | 175 | Uniaxial loading | 230 | 824000
K | S35C | 39 | 1740 | 0.1 | 0 | 0 | 865 |  |  | 446 | 414 | 617 | 1150 | 0.32 | 0.58 | 175 | Uniaxial loading | 225 | 1280000
K | S35C | 39 | 1740 | 0.1 | 0 | 0 |  | 865 | 550 | 600 | 587 | 780 | 1514 | 0.24 | 0.67 | 242 | Uniaxial loading | 420 | 46400
K | S35C | 39 | 1740 | 0.1 | 0 | 0 |  | 865 | 550 | 600 | 587 | 780 | 1514 | 0.24 | 0.67 | 242 | Uniaxial loading | 410 | 40200
K | S35C | 39 | 1740 | 0.1 | 0 | 0 |  | 865 | 550 | 600 | 587 | 780 | 1514 | 0.24 | 0.67 | 242 | Uniaxial loading | 400 | 40000
K | S35C | 39 | 1740 | 0.1 | 0 | 0 |  | 865 | 550 | 600 | 587 | 780 | 1514 | 0.24 | 0.67 | 242 | Uniaxial loading | 390 | 10000000
K | S35C | 39 | 1740 | 0.1 | 0 | 0 |  | 865 | 550 | 600 | 587 | 780 | 1514 | 0.24 | 0.67 | 242 | Uniaxial loading | 395 | 202000
K | S35C | 39 | 1740 | 0.1 | 0 | 0 |  | 865 | 550 | 600 | 587 | 780 | 1514 | 0.24 | 0.67 | 242 | Uniaxial loading | 390 | 158000
K | S35C | 39 | 1740 | 0.1 | 0 | 0 |  | 865 | 550 | 600 | 587 | 780 | 1514 | 0.24 | 0.67 | 242 | Uniaxial loading | 385 | 470000
K | S35C | 39 | 1740 | 0.1 | 0 | 0 |  | 865 | 550 | 600 | 587 | 780 | 1514 | 0.24 | 0.67 | 242 | Uniaxial loading | 380 | 10000000
C | S35C | 39 | 1740 | 0.08 | 0 | 0 |  | 865 | 600 | 504 | 480 | 656 | 1468 | 0.28 | 0.74 | 222 | Uniaxial loading | 370 | 13800
C | S35C | 39 | 1740 | 0.08 | 0 | 0 |  | 865 | 600 | 504 | 480 | 656 | 1468 | 0.28 | 0.74 | 222 | Uniaxial loading | 350 | 28800
C | S35C | 39 | 1740 | 0.08 | 0 | 0 |  | 865 | 600 | 504 | 480 | 656 | 1468 | 0.28 | 0.74 | 222 | Uniaxial loading | 330 | 125000
C | S35C | 39 | 1740 | 0.08 | 0 | 0 |  | 865 | 600 | 504 | 480 | 656 | 1468 | 0.28 | 0.74 | 222 | Uniaxial loading | 315 | 10000000
C | S35C | 39 | 1740 | 0.08 | 0 | 0 |  | 865 | 600 | 504 | 480 | 656 | 1468 | 0.28 | 0.74 | 222 | Uniaxial loading | 320 | 604000
C | S35C | 39 | 1740 | 0.08 | 0 | 0 |  | 865 | 600 | 504 | 480 | 656 | 1468 | 0.28 | 0.74 | 222 | Uniaxial loading | 315 | 2080000
C | S35C | 39 | 1740 | 0.08 | 0 | 0 |  | 865 | 600 | 504 | 480 | 656 | 1468 | 0.28 | 0.74 | 222 | Uniaxial loading | 310 | 10000000
G | S35C | 39 | 1270 | 0.08 | 0.02 | 0 |  | 865 | 600 | 605 | 596 | 733 | 1541 | 0.23 | 0.71 | 245 | Uniaxial loading | 420 | 33400
G | S35C | 39 | 1270 | 0.08 | 0.02 | 0 |  | 865 | 600 | 605 | 596 | 733 | 1541 | 0.23 | 0.71 | 245 | Uniaxial loading | 410 | 54300
G | S35C | 39 | 1270 | 0.08 | 0.02 | 0 |  | 865 | 600 | 605 | 596 | 733 | 1541 | 0.23 | 0.71 | 245 | Uniaxial loading | 400 | 229000
G | S35C | 39 | 1270 | 0.08 | 0.02 | 0 |  | 865 | 600 | 605 | 596 | 733 | 1541 | 0.23 | 0.71 | 245 | Uniaxial loading | 395 | 10000000
G | S35C | 39 | 1270 | 0.08 | 0.02 | 0 |  | 865 | 600 | 605 | 596 | 733 | 1541 | 0.23 | 0.71 | 245 | Uniaxial loading | 400 | 229000
G | S35C | 39 | 1270 | 0.08 | 0.02 | 0 |  | 865 | 600 | 605 | 596 | 733 | 1541 | 0.23 | 0.71 | 245 | Uniaxial loading | 395 | 235000
G | S35C | 39 | 1270 | 0.08 | 0.02 | 0 |  | 865 | 600 | 605 | 596 | 733 | 1541 | 0.23 | 0.71 | 245 | Uniaxial loading | 390 | 10000000
K | S35C | 39 | 1740 | 0.1 | 0 | 0 |  | 865 | 600 | 555 | 542 | 730 | 1473 | 0.25 | 0.68 | 222 | Uniaxial loading | 390 | 27700
K | S35C | 39 | 1740 | 0.1 | 0 | 0 |  | 865 | 600 | 555 | 542 | 730 | 1473 | 0.25 | 0.68 | 222 | Uniaxial loading | 370 | 80700
K | S35C | 39 | 1740 | 0.1 | 0 | 0 |  | 865 | 600 | 555 | 542 | 730 | 1473 | 0.25 | 0.68 | 222 | Uniaxial loading | 360 | 259000
K | S35C | 39 | 1740 | 0.1 | 0 | 0 |  | 865 | 600 | 555 | 542 | 730 | 1473 | 0.25 | 0.68 | 222 | Uniaxial loading | 345 | 10000000
K | S35C | 39 | 1740 | 0.1 | 0 | 0 |  | 865 | 600 | 555 | 542 | 730 | 1473 | 0.25 | 0.68 | 222 | Uniaxial loading | 350 | 438000
K | S35C | 39 | 1740 | 0.1 | 0 | 0 |  | 865 | 600 | 555 | 542 | 730 | 1473 | 0.25 | 0.68 | 222 | Uniaxial loading | 345 | 10000000
K | S35C | 39 | 1740 | 0.1 | 0 | 0 |  | 865 | 600 | 555 | 542 | 730 | 1473 | 0.25 | 0.68 | 222 | Uniaxial loading | 350 | 10000000
K | S35C | 39 | 1740 | 0.1 | 0 | 0 |  | 865 | 650 | 553 | 513 | 669 | 1417 | 0.29 | 0.7 | 211 | Uniaxial loading | 360 | 15100
K | S35C | 39 | 1740 | 0.1 | 0 | 0 |  | 865 | 650 | 553 | 513 | 669 | 1417 | 0.29 | 0.7 | 211 | Uniaxial loading | 350 | 23400
K | S35C | 39 | 1740 | 0.1 | 0 | 0 |  | 865 | 650 | 553 | 513 | 669 | 1417 | 0.29 | 0.7 | 211 | Uniaxial loading | 340 | 47600
K | S35C | 39 | 1740 | 0.1 | 0 | 0 |  | 865 | 650 | 553 | 513 | 669 | 1417 | 0.29 | 0.7 | 211 | Uniaxial loading | 320 | 10000000
K | S35C | 39 | 1740 | 0.1 | 0 | 0 |  | 865 | 650 | 553 | 513 | 669 | 1417 | 0.29 | 0.7 | 211 | Uniaxial loading | 325 | 872000
K | S35C | 39 | 1740 | 0.1 | 0 | 0 |  | 865 | 650 | 553 | 513 | 669 | 1417 | 0.29 | 0.7 | 211 | Uniaxial loading | 320 | 188000
K | S35C | 39 | 1740 | 0.1 | 0 | 0 |  | 865 | 650 | 553 | 513 | 669 | 1417 | 0.29 | 0.7 | 211 | Uniaxial loading | 315 | 700000
A | S40C | 97 | 382 | 0.04 | 0 | 0 | 855 | 855 | 180 |  | 1532 | 1909 |  | 0.07 | 0.33 | 585 | Rotating bending | 1040 | 50000
A | S40C | 97 | 382 | 0.04 | 0 | 0 | 855 | 855 | 180 |  | 1532 | 1909 |  | 0.07 | 0.33 | 585 | Rotating bending | 1040 | 53800
A | S40C | 97 | 382 | 0.04 | 0 | 0 | 855 | 855 | 180 |  | 1532 | 1909 |  | 0.07 | 0.33 | 585 | Rotating bending | 960 | 102000
A | S40C | 97 | 382 | 0.04 | 0 | 0 | 855 | 855 | 180 |  | 1532 | 1909 |  | 0.07 | 0.33 | 585 | Rotating bending | 960 | 120000
A | S40C | 97 | 382 | 0.04 | 0 | 0 | 855 | 855 | 180 |  | 1532 | 1909 |  | 0.07 | 0.33 | 585 | Rotating bending | 880 | 639000
A | S40C | 97 | 382 | 0.04 | 0 | 0 | 855 | 855 | 180 |  | 1532 | 1909 |  | 0.07 | 0.33 | 585 | Rotating bending | 880 | 1030000
A | S40C | 97 | 382 | 0.04 | 0 | 0 | 855 | 855 | 180 |  | 1532 | 1909 |  | 0.07 | 0.33 | 585 | Rotating bending | 880 | 1310000
A | S40C | 97 | 382 | 0.04 | 0 | 0 | 855 | 855 | 180 |  | 1532 | 1909 |  | 0.07 | 0.33 | 585 | Rotating bending | 800 | 1040000
A | S40C | 97 | 382 | 0.04 | 0 | 0 | 855 | 855 | 180 |  | 1532 | 1909 |  | 0.07 | 0.33 | 585 | Rotating bending | 800 | 1050000
A | S40C | 97 | 382 | 0.04 | 0 | 0 | 855 | 855 | 180 |  | 1532 | 1909 |  | 0.07 | 0.33 | 585 | Rotating bending | 800 | 1930000
A | S40C | 97 | 382 | 0.04 | 0 | 0 | 855 | 855 | 180 |  | 1532 | 1909 |  | 0.07 | 0.33 | 585 | Rotating bending | 720 | 1350000
A | S40C | 97 | 382 | 0.04 | 0 | 0 | 855 | 855 | 180 |  | 1532 | 1909 |  | 0.07 | 0.33 | 585 | Rotating bending | 720 | 1670000
A | S40C | 97 | 382 | 0.04 | 0 | 0 | 855 | 855 | 180 |  | 1532 | 1909 |  | 0.07 | 0.33 | 585 | Rotating bending | 720 | 18700000
A | S40C | 97 | 382 | 0.04 | 0 | 0 | 855 | 855 | 180 |  | 1532 | 1909 |  | 0.07 | 0.33 | 585 | Rotating bending | 640 | 183000000
A | S40C | 97 | 382 | 0.04 | 0 | 0 | 855 | 855 | 180 |  | 1532 | 1909 |  | 0.07 | 0.33 | 585 | Rotating bending | 640 | 938000000
A | S40C | 97 | 382 | 0.04 | 0 | 0 | 855 | 855 | 180 |  | 1532 | 1909 |  | 0.07 | 0.33 | 585 | Rotating bending | 640 | 1850000000
A | S40C | 97 | 382 | 0.04 | 0 | 0 | 855 | 855 | 180 |  | 1532 | 1909 |  | 0.07 | 0.33 | 585 | Rotating bending | 560 | 208000000
A | S40C | 97 | 382 | 0.04 | 0 | 0 | 855 | 855 | 180 |  | 1532 | 1909 |  | 0.07 | 0.33 | 585 | Rotating bending | 560 | 854000000
A | S40C | 97 | 382 | 0.04 | 0 | 0 | 855 | 855 | 180 |  | 1532 | 1909 |  | 0.07 | 0.33 | 585 | Rotating bending | 560 | 10000000000
A | S40C | 97 | 382 | 0.04 | 0 | 0 | 855 | 855 | 180 |  | 1532 | 1909 |  | 0.07 | 0.33 | 585 | Rotating bending | 480 | 1170000000
A | S40C | 97 | 382 | 0.04 | 0 | 0 | 855 | 855 | 180 |  | 1532 | 1909 |  | 0.07 | 0.33 | 585 | Rotating bending | 480 | 3000000000
A | S40C | 97 | 382 | 0.04 | 0 | 0 | 855 | 855 | 180 |  | 1532 | 1909 |  | 0.07 | 0.33 | 585 | Rotating bending | 480 | 10000000000
A | S40C | 97 | 382 | 0.04 | 0 | 0 | 855 | 855 | 180 |  | 1532 | 1909 |  | 0.07 | 0.33 | 585 | Rotating bending | 480 | 10000000000
A | S40C | 97 | 382 | 0.04 | 0 | 0 | 855 | 855 | 180 |  | 1532 | 1909 |  | 0.07 | 0.33 | 585 | Rotating bending | 420 | 10000000000
A | S40C | 97 | 382 | 0.04 | 0 | 0 | 855 | 855 | 180 |  | 1532 | 1909 |  | 0.07 | 0.33 | 585 | Rotating bending | 420 | 10000000000
A | S40C | 97 | 382 | 0.04 | 0 | 0 | 855 | 855 | 550 |  | 778 | 857 |  | 0.2 | 0.65 | 286 | Rotating bending | 600 | 106000
A | S40C | 97 | 382 | 0.04 | 0 | 0 | 855 | 855 | 550 |  | 778 | 857 |  | 0.2 | 0.65 | 286 | Rotating bending | 580 | 152000
A | S40C | 97 | 382 | 0.04 | 0 | 0 | 855 | 855 | 550 |  | 778 | 857 |  | 0.2 | 0.65 | 286 | Rotating bending | 580 | 171000
A | S40C | 97 | 382 | 0.04 | 0 | 0 | 855 | 855 | 550 |  | 778 | 857 |  | 0.2 | 0.65 | 286 | Rotating bending | 560 | 152000
A | S40C | 97 | 382 | 0.04 | 0 | 0 | 855 | 855 | 550 |  | 778 | 857 |  | 0.2 | 0.65 | 286 | Rotating bending | 560 | 220000
A | S40C | 97 | 382 | 0.04 | 0 | 0 | 855 | 855 | 550 |  | 778 | 857 |  | 0.2 | 0.65 | 286 | Rotating bending | 560 | 228000
A | S40C | 97 | 382 | 0.04 | 0 | 0 | 855 | 855 | 550 |  | 778 | 857 |  | 0.2 | 0.65 | 286 | Rotating bending | 540 | 290000
A | S40C | 97 | 382 | 0.04 | 0 | 0 | 855 | 855 | 550 |  | 778 | 857 |  | 0.2 | 0.65 | 286 | Rotating bending | 540 | 472000
A | S40C | 97 | 382 | 0.04 | 0 | 0 | 855 | 855 | 550 |  | 778 | 857 |  | 0.2 | 0.65 | 286 | Rotating bending | 540 | 605000000
A | S40C | 97 | 382 | 0.04 | 0 | 0 | 855 | 855 | 550 |  | 778 | 857 |  | 0.2 | 0.65 | 286 | Rotating bending | 520 | 192000
A | S40C | 97 | 382 | 0.04 | 0 | 0 | 855 | 855 | 550 |  | 778 | 857 |  | 0.2 | 0.65 | 286 | Rotating bending | 520 | 720000000
A | S40C | 97 | 382 | 0.04 | 0 | 0 | 855 | 855 | 550 |  | 778 | 857 |  | 0.2 | 0.65 | 286 | Rotating bending | 520 | 6000000000
A | S40C | 97 | 382 | 0.04 | 0 | 0 | 855 | 855 | 550 |  | 778 | 857 |  | 0.2 | 0.65 | 286 | Rotating bending | 500 | 1540000000
A | S40C | 97 | 382 | 0.04 | 0 | 0 | 855 | 855 | 550 |  | 778 | 857 |  | 0.2 | 0.65 | 286 | Rotating bending | 500 | 3000000000
A | S40C | 97 | 382 | 0.04 | 0 | 0 | 855 | 855 | 550 |  | 778 | 857 |  | 0.2 | 0.65 | 286 | Rotating bending | 500 | 6000000000
A | S40C | 97 | 382 | 0.04 | 0 | 0 | 855 | 855 | 550 |  | 778 | 857 |  | 0.2 | 0.65 | 286 | Rotating bending | 480 | 3000000000
A | S40C | 97 | 382 | 0.04 | 0 | 0 | 855 | 855 | 550 |  | 778 | 857 |  | 0.2 | 0.65 | 286 | Rotating bending | 480 | 6000000000
A | S40C | 97 | 382 | 0.04 | 0 | 0 | 855 | 855 | 550 |  | 778 | 857 |  | 0.2 | 0.65 | 286 | Rotating bending | 460 | 6000000000
A | S40C | 97 | 382 | 0.04 | 0 | 0 | 855 | 855 | 550 |  | 778 | 857 |  | 0.2 | 0.65 | 286 | Rotating bending | 460 | 6000000000
A | S40C | 97 | 382 | 0.04 | 0 | 0 | 855 | 855 | 550 |  | 778 | 857 |  | 0.2 | 0.65 | 286 | Rotating bending | 440 | 6000000000
A | S40C | 97 | 382 | 0.04 | 0 | 0 | 855 | 855 | 550 |  | 778 | 857 |  | 0.2 | 0.65 | 286 | Rotating bending | 440 | 6000000000
A | S40C | 97 | 382 | 0.04 | 0 | 0 | 855 | 855 | 180 |  | 1532 | 1909 |  | 0.07 | 0.33 | 585 | Uniaxial loading | 960 | 42000
A | S40C | 97 | 382 | 0.04 | 0 | 0 | 855 | 855 | 180 |  | 1532 | 1909 |  | 0.07 | 0.33 | 585 | Uniaxial loading | 960 | 279000
A | S40C | 97 | 382 | 0.04 | 0 | 0 | 855 | 855 | 180 |  | 1532 | 1909 |  | 0.07 | 0.33 | 585 | Uniaxial loading | 880 | 32000
A | S40C | 97 | 382 | 0.04 | 0 | 0 | 855 | 855 | 180 |  | 1532 | 1909 |  | 0.07 | 0.33 | 585 | Uniaxial loading | 880 | 423000
A | S40C | 97 | 382 | 0.04 | 0 | 0 | 855 | 855 | 180 |  | 1532 | 1909 |  | 0.07 | 0.33 | 585 | Uniaxial loading | 800 | 541000
A | S40C | 97 | 382 | 0.04 | 0 | 0 | 855 | 855 | 180 |  | 1532 | 1909 |  | 0.07 | 0.33 | 585 | Uniaxial loading | 800 | 828000
A | S40C | 97 | 382 | 0.04 | 0 | 0 | 855 | 855 | 180 |  | 1532 | 1909 |  | 0.07 | 0.33 | 585 | Uniaxial loading | 720 | 798000
A | S40C | 97 | 382 | 0.04 | 0 | 0 | 855 | 855 | 180 |  | 1532 | 1909 |  | 0.07 | 0.33 | 585 | Uniaxial loading | 720 | 1850000
A | S40C | 97 | 382 | 0.04 | 0 | 0 | 855 | 855 | 180 |  | 1532 | 1909 |  | 0.07 | 0.33 | 585 | Uniaxial loading | 640 | 6810000
A | S40C | 97 | 382 | 0.04 | 0 | 0 | 855 | 855 | 180 |  | 1532 | 1909 |  | 0.07 | 0.33 | 585 | Uniaxial loading | 640 | 7000000
A | S40C | 97 | 382 | 0.04 | 0 | 0 | 855 | 855 | 180 |  | 1532 | 1909 |  | 0.07 | 0.33 | 585 | Uniaxial loading | 560 | 2690000
A | S40C | 97 | 382 | 0.04 | 0 | 0 | 855 | 855 | 180 |  | 1532 | 1909 |  | 0.07 | 0.33 | 585 | Uniaxial loading | 560 | 4180000
A | S40C | 97 | 382 | 0.04 | 0 | 0 | 855 | 855 | 180 |  | 1532 | 1909 |  | 0.07 | 0.33 | 585 | Uniaxial loading | 480 | 100000000
A | S40C | 97 | 382 | 0.04 | 0 | 0 | 855 | 855 | 180 |  | 1532 | 1909 |  | 0.07 | 0.33 | 585 | Uniaxial loading | 480 | 100000000
B | S40C | 97 | 624 | 0.04 | 0 | 0.01 | 855 | 855 | 180 |  | 1578 | 1958 |  | 0.08 | 0.39 | 585 | Uniaxial loading | 880 | 93000
B | S40C | 97 | 624 | 0.04 | 0 | 0.01 | 855 | 855 | 180 |  | 1578 | 1958 |  | 0.08 | 0.39 | 585 | Uniaxial loading | 880 | 140000
B | S40C | 97 | 624 | 0.04 | 0 | 0.01 | 855 | 855 | 180 |  | 1578 | 1958 |  | 0.08 | 0.39 | 585 | Uniaxial loading | 800 | 184000
B | S40C | 97 | 624 | 0.04 | 0 | 0.01 | 855 | 855 | 180 |  | 1578 | 1958 |  | 0.08 | 0.39 | 585 | Uniaxial loading | 800 | 1540000
B | S40C | 97 | 624 | 0.04 | 0 | 0.01 | 855 | 855 | 180 |  | 1578 | 1958 |  | 0.08 | 0.39 | 585 | Uniaxial loading | 720 | 197000
B | S40C | 97 | 624 | 0.04 | 0 | 0.01 | 855 | 855 | 180 |  | 1578 | 1958 |  | 0.08 | 0.39 | 585 | Uniaxial loading | 720 | 6960000
B | S40C | 97 | 624 | 0.04 | 0 | 0.01 | 855 | 855 | 180 |  | 1578 | 1958 |  | 0.08 | 0.39 | 585 | Uniaxial loading | 640 | 1620000
B | S40C | 97 | 624 | 0.04 | 0 | 0.01 | 855 | 855 | 180 |  | 1578 | 1958 |  | 0.08 | 0.39 | 585 | Uniaxial loading | 640 | 2350000
B | S40C | 97 | 624 | 0.04 | 0 | 0.01 | 855 | 855 | 180 |  | 1578 | 1958 |  | 0.08 | 0.39 | 585 | Uniaxial loading | 560 | 799000
B | S40C | 97 | 624 | 0.04 | 0 | 0.01 | 855 | 855 | 180 |  | 1578 | 1958 |  | 0.08 | 0.39 | 585 | Uniaxial loading | 560 | 16900000
B | S40C | 97 | 624 | 0.04 | 0 | 0.01 | 855 | 855 | 180 |  | 1578 | 1958 |  | 0.08 | 0.39 | 585 | Uniaxial loading | 480 | 37800000
B | S40C | 97 | 624 | 0.04 | 0 | 0.01 | 855 | 855 | 180 |  | 1578 | 1958 |  | 0.08 | 0.39 | 585 | Uniaxial loading | 480 | 67200000
B | S40C | 97 | 624 | 0.04 | 0 | 0.01 | 855 | 855 | 180 |  | 1578 | 1958 |  | 0.08 | 0.39 | 585 | Uniaxial loading | 400 | 100000000
B | S40C | 97 | 624 | 0.04 | 0 | 0.01 | 855 | 855 | 180 |  | 1578 | 1958 |  | 0.08 | 0.39 | 585 | Uniaxial loading | 400 | 100000000
A | S40C | 97 | 382 | 0.04 | 0 | 0 | 855 | 855 | 550 |  | 778 | 857 |  | 0.2 | 0.65 | 286 | Uniaxial loading | 550 | 18300
A | S40C | 97 | 382 | 0.04 | 0 | 0 | 855 | 855 | 550 |  | 778 | 857 |  | 0.2 | 0.65 | 286 | Uniaxial loading | 550 | 20300
A | S40C | 97 | 382 | 0.04 | 0 | 0 | 855 | 855 | 550 |  | 778 | 857 |  | 0.2 | 0.65 | 286 | Uniaxial loading | 540 | 66600
A | S40C | 97 | 382 | 0.04 | 0 | 0 | 855 | 855 | 550 |  | 778 | 857 |  | 0.2 | 0.65 | 286 | Uniaxial loading | 540 | 93000
A | S40C | 97 | 382 | 0.04 | 0 | 0 | 855 | 855 | 550 |  | 778 | 857 |  | 0.2 | 0.65 | 286 | Uniaxial loading | 530 | 89100
A | S40C | 97 | 382 | 0.04 | 0 | 0 | 855 | 855 | 550 |  | 778 | 857 |  | 0.2 | 0.65 | 286 | Uniaxial loading | 530 | 158000
A | S40C | 97 | 382 | 0.04 | 0 | 0 | 855 | 855 | 550 |  | 778 | 857 |  | 0.2 | 0.65 | 286 | Uniaxial loading | 520 | 70000
A | S40C | 97 | 382 | 0.04 | 0 | 0 | 855 | 855 | 550 |  | 778 | 857 |  | 0.2 | 0.65 | 286 | Uniaxial loading | 520 | 138000
A | S40C | 97 | 382 | 0.04 | 0 | 0 | 855 | 855 | 550 |  | 778 | 857 |  | 0.2 | 0.65 | 286 | Uniaxial loading | 510 | 111000
A | S40C | 97 | 382 | 0.04 | 0 | 0 | 855 | 855 | 550 |  | 778 | 857 |  | 0.2 | 0.65 | 286 | Uniaxial loading | 510 | 173000
A | S40C | 97 | 382 | 0.04 | 0 | 0 | 855 | 855 | 550 |  | 778 | 857 |  | 0.2 | 0.65 | 286 | Uniaxial loading | 510 | 236000
A | S40C | 97 | 382 | 0.04 | 0 | 0 | 855 | 855 | 550 |  | 778 | 857 |  | 0.2 | 0.65 | 286 | Uniaxial loading | 500 | 100000000
A | S40C | 97 | 382 | 0.04 | 0 | 0 | 855 | 855 | 550 |  | 778 | 857 |  | 0.2 | 0.65 | 286 | Uniaxial loading | 500 | 100000000
B | S40C | 97 | 624 | 0.04 | 0 | 0.01 | 855 | 855 | 550 |  | 775 | 851 |  | 0.19 | 0.65 | 284 | Uniaxial loading | 540 | 35400
B | S40C | 97 | 624 | 0.04 | 0 | 0.01 | 855 | 855 | 550 |  | 775 | 851 |  | 0.19 | 0.65 | 284 | Uniaxial loading | 540 | 89600
B | S40C | 97 | 624 | 0.04 | 0 | 0.01 | 855 | 855 | 550 |  | 775 | 851 |  | 0.19 | 0.65 | 284 | Uniaxial loading | 520 | 81000
B | S40C | 97 | 624 | 0.04 | 0 | 0.01 | 855 | 855 | 550 |  | 775 | 851 |  | 0.19 | 0.65 | 284 | Uniaxial loading | 520 | 199000
B | S40C | 97 | 624 | 0.04 | 0 | 0.01 | 855 | 855 | 550 |  | 775 | 851 |  | 0.19 | 0.65 | 284 | Uniaxial loading | 500 | 124000
B | S40C | 97 | 624 | 0.04 | 0 | 0.01 | 855 | 855 | 550 |  | 775 | 851 |  | 0.19 | 0.65 | 284 | Uniaxial loading | 500 | 2430000
B | S40C | 97 | 624 | 0.04 | 0 | 0.01 | 855 | 855 | 550 |  | 775 | 851 |  | 0.19 | 0.65 | 284 | Uniaxial loading | 490 | 375000
B | S40C | 97 | 624 | 0.04 | 0 | 0.01 | 855 | 855 | 550 |  | 775 | 851 |  | 0.19 | 0.65 | 284 | Uniaxial loading | 490 | 3540000
B | S40C | 97 | 624 | 0.04 | 0 | 0.01 | 855 | 855 | 550 |  | 775 | 851 |  | 0.19 | 0.65 | 284 | Uniaxial loading | 480 | 5670000
B | S40C | 97 | 624 | 0.04 | 0 | 0.01 | 855 | 855 | 550 |  | 775 | 851 |  | 0.19 | 0.65 | 284 | Uniaxial loading | 480 | 100000000
B | S40C | 97 | 624 | 0.04 | 0 | 0.01 | 855 | 855 | 550 |  | 775 | 851 |  | 0.19 | 0.65 | 284 | Uniaxial loading | 470 | 500000
B | S40C | 97 | 624 | 0.04 | 0 | 0.01 | 855 | 855 | 550 |  | 775 | 851 |  | 0.19 | 0.65 | 284 | Uniaxial loading | 470 | 9170000
B | S40C | 97 | 624 | 0.04 | 0 | 0.01 | 855 | 855 | 550 |  | 775 | 851 |  | 0.19 | 0.65 | 284 | Uniaxial loading | 470 | 100000000
B | S40C | 97 | 624 | 0.04 | 0 | 0.01 | 855 | 855 | 550 |  | 775 | 851 |  | 0.19 | 0.65 | 284 | Uniaxial loading | 460 | 100000000
A | S40C | 102 | 382 | 0.04 | 0 | 0 | 855 | 855 | 180 |  | 1532 | 1909 |  | 0.07 | 0.33 | 585 | Uniaxial loading | 1040 | 100000
A | S40C | 102 | 382 | 0.04 | 0 | 0 | 855 | 855 | 180 |  | 1532 | 1909 |  | 0.07 | 0.33 | 585 | Uniaxial loading | 1040 | 780000
A | S40C | 102 | 382 | 0.04 | 0 | 0 | 855 | 855 | 180 |  | 1532 | 1909 |  | 0.07 | 0.33 | 585 | Uniaxial loading | 960 | 1760000
A | S40C | 102 | 382 | 0.04 | 0 | 0 | 855 | 855 | 180 |  | 1532 | 1909 |  | 0.07 | 0.33 | 585 | Uniaxial loading | 960 | 2160000
A | S40C | 102 | 382 | 0.04 | 0 | 0 | 855 | 855 | 180 |  | 1532 | 1909 |  | 0.07 | 0.33 | 585 | Uniaxial loading | 880 | 4860000
A | S40C | 102 | 382 | 0.04 | 0 | 0 | 855 | 855 | 180 |  | 1532 | 1909 |  | 0.07 | 0.33 | 585 | Uniaxial loading | 880 | 9140000
A | S40C | 102 | 382 | 0.04 | 0 | 0 | 855 | 855 | 180 |  | 1532 | 1909 |  | 0.07 | 0.33 | 585 | Uniaxial loading | 800 | 13100000
A | S40C | 102 | 382 | 0.04 | 0 | 0 | 855 | 855 | 180 |  | 1532 | 1909 |  | 0.07 | 0.33 | 585 | Uniaxial loading | 800 | 39000000
A | S40C | 102 | 382 | 0.04 | 0 | 0 | 855 | 855 | 180 |  | 1532 | 1909 |  | 0.07 | 0.33 | 585 | Uniaxial loading | 720 | 56600000
A | S40C | 102 | 382 | 0.04 | 0 | 0 | 855 | 855 | 180 |  | 1532 | 1909 |  | 0.07 | 0.33 | 585 | Uniaxial loading | 720 | 200000000
A | S40C | 102 | 382 | 0.04 | 0 | 0 | 855 | 855 | 180 |  | 1532 | 1909 |  | 0.07 | 0.33 | 585 | Uniaxial loading | 720 | 2020000000
A | S40C | 102 | 382 | 0.04 | 0 | 0 | 855 | 855 | 180 |  | 1532 | 1909 |  | 0.07 | 0.33 | 585 | Uniaxial loading | 680 | 10000000000
A | S40C | 102 | 382 | 0.04 | 0 | 0 | 855 | 855 | 180 |  | 1532 | 1909 |  | 0.07 | 0.33 | 585 | Uniaxial loading | 680 | 10000000000
B | S40C | 102 | 624 | 0.04 | 0 | 0.01 | 855 | 855 | 180 |  | 1578 | 1958 |  | 0.08 | 0.39 | 585 | Uniaxial loading | 1040 | 60000
B | S40C | 102 | 624 | 0.04 | 0 | 0.01 | 855 | 855 | 180 |  | 1578 | 1958 |  | 0.08 | 0.39 | 585 | Uniaxial loading | 1040 | 80000
B | S40C | 102 | 624 | 0.04 | 0 | 0.01 | 855 | 855 | 180 |  | 1578 | 1958 |  | 0.08 | 0.39 | 585 | Uniaxial loading | 1000 | 420000
B | S40C | 102 | 624 | 0.04 | 0 | 0.01 | 855 | 855 | 180 |  | 1578 | 1958 |  | 0.08 | 0.39 | 585 | Uniaxial loading | 960 | 1260000
B | S40C | 102 | 624 | 0.04 | 0 | 0.01 | 855 | 855 | 180 |  | 1578 | 1958 |  | 0.08 | 0.39 | 585 | Uniaxial loading | 960 | 1520000
B | S40C | 102 | 624 | 0.04 | 0 | 0.01 | 855 | 855 | 180 |  | 1578 | 1958 |  | 0.08 | 0.39 | 585 | Uniaxial loading | 880 | 1800000
B | S40C | 102 | 624 | 0.04 | 0 | 0.01 | 855 | 855 | 180 |  | 1578 | 1958 |  | 0.08 | 0.39 | 585 | Uniaxial loading | 880 | 2520000
B | S40C | 102 | 624 | 0.04 | 0 | 0.01 | 855 | 855 | 180 |  | 1578 | 1958 |  | 0.08 | 0.39 | 585 | Uniaxial loading | 840 | 13300000
B | S40C | 102 | 624 | 0.04 | 0 | 0.01 | 855 | 855 | 180 |  | 1578 | 1958 |  | 0.08 | 0.39 | 585 | Uniaxial loading | 800 | 52600000
B | S40C | 102 | 624 | 0.04 | 0 | 0.01 | 855 | 855 | 180 |  | 1578 | 1958 |  | 0.08 | 0.39 | 585 | Uniaxial loading | 800 | 65400000
B | S40C | 102 | 624 | 0.04 | 0 | 0.01 | 855 | 855 | 180 |  | 1578 | 1958 |  | 0.08 | 0.39 | 585 | Uniaxial loading | 720 | 16100000
B | S40C | 102 | 624 | 0.04 | 0 | 0.01 | 855 | 855 | 180 |  | 1578 | 1958 |  | 0.08 | 0.39 | 585 | Uniaxial loading | 720 | 71900000
B | S40C | 102 | 624 | 0.04 | 0 | 0.01 | 855 | 855 | 180 |  | 1578 | 1958 |  | 0.08 | 0.39 | 585 | Uniaxial loading | 640 | 4880000
B | S40C | 102 | 624 | 0.04 | 0 | 0.01 | 855 | 855 | 180 |  | 1578 | 1958 |  | 0.08 | 0.39 | 585 | Uniaxial loading | 640 | 27300000
B | S40C | 102 | 624 | 0.04 | 0 | 0.01 | 855 | 855 | 180 |  | 1578 | 1958 |  | 0.08 | 0.39 | 585 | Uniaxial loading | 640 | 10000000000
B | S40C | 102 | 624 | 0.04 | 0 | 0.01 | 855 | 855 | 180 |  | 1578 | 1958 |  | 0.08 | 0.39 | 585 | Uniaxial loading | 560 | 10000000000
B | S40C | 102 | 624 | 0.04 | 0 | 0.01 | 855 | 855 | 180 |  | 1578 | 1958 |  | 0.08 | 0.39 | 585 | Uniaxial loading | 560 | 10000000000
B | S40C | 102 | 624 | 0.04 | 0 | 0.01 | 855 | 855 | 180 |  | 1578 | 1958 |  | 0.08 | 0.39 | 585 | Rotating bending | 1040 | 24000
B | S40C | 102 | 624 | 0.04 | 0 | 0.01 | 855 | 855 | 180 |  | 1578 | 1958 |  | 0.08 | 0.39 | 585 | Rotating bending | 1000 | 258000
B | S40C | 102 | 624 | 0.04 | 0 | 0.01 | 855 | 855 | 180 |  | 1578 | 1958 |  | 0.08 | 0.39 | 585 | Rotating bending | 960 | 41900
B | S40C | 102 | 624 | 0.04 | 0 | 0.01 | 855 | 855 | 180 |  | 1578 | 1958 |  | 0.08 | 0.39 | 585 | Rotating bending | 960 | 1040000
B | S40C | 102 | 624 | 0.04 | 0 | 0.01 | 855 | 855 | 180 |  | 1578 | 1958 |  | 0.08 | 0.39 | 585 | Rotating bending | 880 | 365000
B | S40C | 102 | 624 | 0.04 | 0 | 0.01 | 855 | 855 | 180 |  | 1578 | 1958 |  | 0.08 | 0.39 | 585 | Rotating bending | 880 | 4810000
B | S40C | 102 | 624 | 0.04 | 0 | 0.01 | 855 | 855 | 180 |  | 1578 | 1958 |  | 0.08 | 0.39 | 585 | Rotating bending | 800 | 19000000
B | S40C | 102 | 624 | 0.04 | 0 | 0.01 | 855 | 855 | 180 |  | 1578 | 1958 |  | 0.08 | 0.39 | 585 | Rotating bending | 800 | 154000000
B | S40C | 102 | 624 | 0.04 | 0 | 0.01 | 855 | 855 | 180 |  | 1578 | 1958 |  | 0.08 | 0.39 | 585 | Rotating bending | 720 | 410000000
B | S40C | 102 | 624 | 0.04 | 0 | 0.01 | 855 | 855 | 180 |  | 1578 | 1958 |  | 0.08 | 0.39 | 585 | Rotating bending | 720 | 2320000000
B | S40C | 102 | 624 | 0.04 | 0 | 0.01 | 855 | 855 | 180 |  | 1578 | 1958 |  | 0.08 | 0.39 | 585 | Rotating bending | 640 | 8240000
B | S40C | 102 | 624 | 0.04 | 0 | 0.01 | 855 | 855 | 180 |  | 1578 | 1958 |  | 0.08 | 0.39 | 585 | Rotating bending | 640 | 2810000000
B | S40C | 102 | 624 | 0.04 | 0 | 0.01 | 855 | 855 | 180 |  | 1578 | 1958 |  | 0.08 | 0.39 | 585 | Rotating bending | 560 | 5000000000
B | S40C | 102 | 624 | 0.04 | 0 | 0.01 | 855 | 855 | 180 |  | 1578 | 1958 |  | 0.08 | 0.39 | 585 | Rotating bending | 560 | 5000000000
A | S45C | 3 | 1740 | 0.07 | 0 | 0 | 845 | 845 | 550 | 824 | 822 | 923 | 1617 | 0.2 | 0.61 | 297 | Rotating bending | 600 | 98700
A | S45C | 3 | 1740 | 0.07 | 0 | 0 | 845 | 845 | 550 | 824 | 822 | 923 | 1617 | 0.2 | 0.61 | 297 | Rotating bending | 590 | 103000
A | S45C | 3 | 1740 | 0.07 | 0 | 0 | 845 | 845 | 550 | 824 | 822 | 923 | 1617 | 0.2 | 0.61 | 297 | Rotating bending | 590 | 123000
A | S45C | 3 | 1740 | 0.07 | 0 | 0 | 845 | 845 | 550 | 824 | 822 | 923 | 1617 | 0.2 | 0.61 | 297 | Rotating bending | 570 | 125000
A | S45C | 3 | 1740 | 0.07 | 0 | 0 | 845 | 845 | 550 | 824 | 822 | 923 | 1617 | 0.2 | 0.61 | 297 | Rotating bending | 570 | 151000
A | S45C | 3 | 1740 | 0.07 | 0 | 0 | 845 | 845 | 550 | 824 | 822 | 923 | 1617 | 0.2 | 0.61 | 297 | Rotating bending | 550 | 185000
A | S45C | 3 | 1740 | 0.07 | 0 | 0 | 845 | 845 | 550 | 824 | 822 | 923 | 1617 | 0.2 | 0.61 | 297 | Rotating bending | 550 | 232000
A | S45C | 3 | 1740 | 0.07 | 0 | 0 | 845 | 845 | 550 | 824 | 822 | 923 | 1617 | 0.2 | 0.61 | 297 | Rotating bending | 540 | 313000
A | S45C | 3 | 1740 | 0.07 | 0 | 0 | 845 | 845 | 550 | 824 | 822 | 923 | 1617 | 0.2 | 0.61 | 297 | Rotating bending | 540 | 371000
A | S45C | 3 | 1740 | 0.07 | 0 | 0 | 845 | 845 | 550 | 824 | 822 | 923 | 1617 | 0.2 | 0.61 | 297 | Rotating bending | 540 | 499000
A | S45C | 3 | 1740 | 0.07 | 0 | 0 | 845 | 845 | 550 | 824 | 822 | 923 | 1617 | 0.2 | 0.61 | 297 | Rotating bending | 530 | 423000
A | S45C | 3 | 1740 | 0.07 | 0 | 0 | 845 | 845 | 550 | 824 | 822 | 923 | 1617 | 0.2 | 0.61 | 297 | Rotating bending | 530 | 460000
A | S45C | 3 | 1740 | 0.07 | 0 | 0 | 845 | 845 | 550 | 824 | 822 | 923 | 1617 | 0.2 | 0.61 | 297 | Rotating bending | 520 | 664000
A | S45C | 3 | 1740 | 0.07 | 0 | 0 | 845 | 845 | 550 | 824 | 822 | 923 | 1617 | 0.2 | 0.61 | 297 | Rotating bending | 520 | 710000
A | S45C | 3 | 1740 | 0.07 | 0 | 0 | 845 | 845 | 550 | 824 | 822 | 923 | 1617 | 0.2 | 0.61 | 297 | Rotating bending | 520 | 21200000
A | S45C | 3 | 1740 | 0.07 | 0 | 0 | 845 | 845 | 550 | 824 | 822 | 923 | 1617 | 0.2 | 0.61 | 297 | Rotating bending | 510 | 522000
A | S45C | 3 | 1740 | 0.07 | 0 | 0 | 845 | 845 | 550 | 824 | 822 | 923 | 1617 | 0.2 | 0.61 | 297 | Rotating bending | 510 | 792000
A | S45C | 3 | 1740 | 0.07 | 0 | 0 | 845 | 845 | 550 | 824 | 822 | 923 | 1617 | 0.2 | 0.61 | 297 | Rotating bending | 510 | 15800000
A | S45C | 3 | 1740 | 0.07 | 0 | 0 | 845 | 845 | 550 | 824 | 822 | 923 | 1617 | 0.2 | 0.61 | 297 | Rotating bending | 500 | 17200000
A | S45C | 3 | 1740 | 0.07 | 0 | 0 | 845 | 845 | 550 | 824 | 822 | 923 | 1617 | 0.2 | 0.61 | 297 | Rotating bending | 500 | 21200000
A | S45C | 3 | 1740 | 0.07 | 0 | 0 | 845 | 845 | 550 | 824 | 822 | 923 | 1617 | 0.2 | 0.61 | 297 | Rotating bending | 500 | 21200000
B | S45C | 3 | 1270 | 0.12 | 0.01 | 0 | 845 | 845 | 550 | 604 | 604 | 801 | 1534 | 0.22 | 0.66 | 271 | Rotating bending | 520 | 74700
B | S45C | 3 | 1270 | 0.12 | 0.01 | 0 | 845 | 845 | 550 | 604 | 604 | 801 | 1534 | 0.22 | 0.66 | 271 | Rotating bending | 520 | 79200
B | S45C | 3 | 1270 | 0.12 | 0.01 | 0 | 845 | 845 | 550 | 604 | 604 | 801 | 1534 | 0.22 | 0.66 | 271 | Rotating bending | 500 | 123000
B | S45C | 3 | 1270 | 0.12 | 0.01 | 0 | 845 | 845 | 550 | 604 | 604 | 801 | 1534 | 0.22 | 0.66 | 271 | Rotating bending | 500 | 126000
B | S45C | 3 | 1270 | 0.12 | 0.01 | 0 | 845 | 845 | 550 | 604 | 604 | 801 | 1534 | 0.22 | 0.66 | 271 | Rotating bending | 490 | 128000
B | S45C | 3 | 1270 | 0.12 | 0.01 | 0 | 845 | 845 | 550 | 604 | 604 | 801 | 1534 | 0.22 | 0.66 | 271 | Rotating bending | 490 | 136000
B | S45C | 3 | 1270 | 0.12 | 0.01 | 0 | 845 | 845 | 550 | 604 | 604 | 801 | 1534 | 0.22 | 0.66 | 271 | Rotating bending | 480 | 162000
B | S45C | 3 | 1270 | 0.12 | 0.01 | 0 | 845 | 845 | 550 | 604 | 604 | 801 | 1534 | 0.22 | 0.66 | 271 | Rotating bending | 480 | 259000
B | S45C | 3 | 1270 | 0.12 | 0.01 | 0 | 845 | 845 | 550 | 604 | 604 | 801 | 1534 | 0.22 | 0.66 | 271 | Rotating bending | 470 | 208000
B | S45C | 3 | 1270 | 0.12 | 0.01 | 0 | 845 | 845 | 550 | 604 | 604 | 801 | 1534 | 0.22 | 0.66 | 271 | Rotating bending | 470 | 239000
B | S45C | 3 | 1270 | 0.12 | 0.01 | 0 | 845 | 845 | 550 | 604 | 604 | 801 | 1534 | 0.22 | 0.66 | 271 | Rotating bending | 460 | 237000
B | S45C | 3 | 1270 | 0.12 | 0.01 | 0 | 845 | 845 | 550 | 604 | 604 | 801 | 1534 | 0.22 | 0.66 | 271 | Rotating bending | 460 | 882000
B | S45C | 3 | 1270 | 0.12 | 0.01 | 0 | 845 | 845 | 550 | 604 | 604 | 801 | 1534 | 0.22 | 0.66 | 271 | Rotating bending | 460 | 21200000
B | S45C | 3 | 1270 | 0.12 | 0.01 | 0 | 845 | 845 | 550 | 604 | 604 | 801 | 1534 | 0.22 | 0.66 | 271 | Rotating bending | 450 | 386000
B | S45C | 3 | 1270 | 0.12 | 0.01 | 0 | 845 | 845 | 550 | 604 | 604 | 801 | 1534 | 0.22 | 0.66 | 271 | Rotating bending | 450 | 556000
B | S45C | 3 | 1270 | 0.12 | 0.01 | 0 | 845 | 845 | 550 | 604 | 604 | 801 | 1534 | 0.22 | 0.66 | 271 | Rotating bending | 450 | 754000
B | S45C | 3 | 1270 | 0.12 | 0.01 | 0 | 845 | 845 | 550 | 604 | 604 | 801 | 1534 | 0.22 | 0.66 | 271 | Rotating bending | 440 | 21200000
B | S45C | 3 | 1270 | 0.12 | 0.01 | 0 | 845 | 845 | 550 | 604 | 604 | 801 | 1534 | 0.22 | 0.66 | 271 | Rotating bending | 440 | 21200000
B | S45C | 3 | 1270 | 0.12 | 0.01 | 0 | 845 | 845 | 550 | 604 | 604 | 801 | 1534 | 0.22 | 0.66 | 271 | Rotating bending | 440 | 21200000
C | S45C | 3 | 610 | 0.06 | 0 | 0.01 | 845 | 845 | 550 | 701 | 692 | 874 | 1510 | 0.2 | 0.59 | 289 | Rotating bending | 580 | 33400
C | S45C | 3 | 610 | 0.06 | 0 | 0.01 | 845 | 845 | 550 | 701 | 692 | 874 | 1510 | 0.2 | 0.59 | 289 | Rotating bending | 560 | 64900
C | S45C | 3 | 610 | 0.06 | 0 | 0.01 | 845 | 845 | 550 | 701 | 692 | 874 | 1510 | 0.2 | 0.59 | 289 | Rotating bending | 540 | 31600
C | S45C | 3 | 610 | 0.06 | 0 | 0.01 | 845 | 845 | 550 | 701 | 692 | 874 | 1510 | 0.2 | 0.59 | 289 | Rotating bending | 540 | 112000
C | S45C | 3 | 610 | 0.06 | 0 | 0.01 | 845 | 845 | 550 | 701 | 692 | 874 | 1510 | 0.2 | 0.59 | 289 | Rotating bending | 520 | 61100
C | S45C | 3 | 610 | 0.06 | 0 | 0.01 | 845 | 845 | 550 | 701 | 692 | 874 | 1510 | 0.2 | 0.59 | 289 | Rotating bending | 520 | 207000
C | S45C | 3 | 610 | 0.06 | 0 | 0.01 | 845 | 845 | 550 | 701 | 692 | 874 | 1510 | 0.2 | 0.59 | 289 | Rotating bending | 500 | 362000
C | S45C | 3 | 610 | 0.06 | 0 | 0.01 | 845 | 845 | 550 | 701 | 692 | 874 | 1510 | 0.2 | 0.59 | 289 | Rotating bending | 500 | 391000
C | S45C | 3 | 610 | 0.06 | 0 | 0.01 | 845 | 845 | 550 | 701 | 692 | 874 | 1510 | 0.2 | 0.59 | 289 | Rotating bending | 490 | 698000
C | S45C | 3 | 610 | 0.06 | 0 | 0.01 | 845 | 845 | 550 | 701 | 692 | 874 | 1510 | 0.2 | 0.59 | 289 | Rotating bending | 480 | 159000
C | S45C | 3 | 610 | 0.06 | 0 | 0.01 | 845 | 845 | 550 | 701 | 692 | 874 | 1510 | 0.2 | 0.59 | 289 | Rotating bending | 480 | 301000
C | S45C | 3 | 610 | 0.06 | 0 | 0.01 | 845 | 845 | 550 | 701 | 692 | 874 | 1510 | 0.2 | 0.59 | 289 | Rotating bending | 480 | 21200000
C | S45C | 3 | 610 | 0.06 | 0 | 0.01 | 845 | 845 | 550 | 701 | 692 | 874 | 1510 | 0.2 | 0.59 | 289 | Rotating bending | 460 | 443000
C | S45C | 3 | 610 | 0.06 | 0 | 0.01 | 845 | 845 | 550 | 701 | 692 | 874 | 1510 | 0.2 | 0.59 | 289 | Rotating bending | 460 | 21200000
C | S45C | 3 | 610 | 0.06 | 0 | 0.01 | 845 | 845 | 550 | 701 | 692 | 874 | 1510 | 0.2 | 0.59 | 289 | Rotating bending | 460 | 21200000
C | S45C | 3 | 610 | 0.06 | 0 | 0.01 | 845 | 845 | 550 | 701 | 692 | 874 | 1510 | 0.2 | 0.59 | 289 | Rotating bending | 450 | 695000
C | S45C | 3 | 610 | 0.06 | 0 | 0.01 | 845 | 845 | 550 | 701 | 692 | 874 | 1510 | 0.2 | 0.59 | 289 | Rotating bending | 440 | 21200000
C | S45C | 3 | 610 | 0.06 | 0 | 0.01 | 845 | 845 | 550 | 701 | 692 | 874 | 1510 | 0.2 | 0.59 | 289 | Rotating bending | 440 | 21200000
C | S45C | 3 | 610 | 0.06 | 0 | 0.01 | 845 | 845 | 550 | 701 | 692 | 874 | 1510 | 0.2 | 0.59 | 289 | Rotating bending | 440 | 21200000
D | S45C | 3 | 825 | 0.1 | 0.03 | 0.01 | 845 | 845 | 550 | 572 | 572 | 809 | 1481 | 0.22 | 0.63 | 258 | Rotating bending | 520 | 39300
D | S45C | 3 | 825 | 0.1 | 0.03 | 0.01 | 845 | 845 | 550 | 572 | 572 | 809 | 1481 | 0.22 | 0.63 | 258 | Rotating bending | 520 | 49700
D | S45C | 3 | 825 | 0.1 | 0.03 | 0.01 | 845 | 845 | 550 | 572 | 572 | 809 | 1481 | 0.22 | 0.63 | 258 | Rotating bending | 500 | 96000
D | S45C | 3 | 825 | 0.1 | 0.03 | 0.01 | 845 | 845 | 550 | 572 | 572 | 809 | 1481 | 0.22 | 0.63 | 258 | Rotating bending | 500 | 105000
D | S45C | 3 | 825 | 0.1 | 0.03 | 0.01 | 845 | 845 | 550 | 572 | 572 | 809 | 1481 | 0.22 | 0.63 | 258 | Rotating bending | 480 | 251000
D | S45C | 3 | 825 | 0.1 | 0.03 | 0.01 | 845 | 845 | 550 | 572 | 572 | 809 | 1481 | 0.22 | 0.63 | 258 | Rotating bending | 480 | 269000
D | S45C | 3 | 825 | 0.1 | 0.03 | 0.01 | 845 | 845 | 550 | 572 | 572 | 809 | 1481 | 0.22 | 0.63 | 258 | Rotating bending | 470 | 218000
D | S45C | 3 | 825 | 0.1 | 0.03 | 0.01 | 845 | 845 | 550 | 572 | 572 | 809 | 1481 | 0.22 | 0.63 | 258 | Rotating bending | 470 | 279000
D | S45C | 3 | 825 | 0.1 | 0.03 | 0.01 | 845 | 845 | 550 | 572 | 572 | 809 | 1481 | 0.22 | 0.63 | 258 | Rotating bending | 460 | 419000
D | S45C | 3 | 825 | 0.1 | 0.03 | 0.01 | 845 | 845 | 550 | 572 | 572 | 809 | 1481 | 0.22 | 0.63 | 258 | Rotating bending | 460 | 750000
D | S45C | 3 | 825 | 0.1 | 0.03 | 0.01 | 845 | 845 | 550 | 572 | 572 | 809 | 1481 | 0.22 | 0.63 | 258 | Rotating bending | 450 | 752000
D | S45C | 3 | 825 | 0.1 | 0.03 | 0.01 | 845 | 845 | 550 | 572 | 572 | 809 | 1481 | 0.22 | 0.63 | 258 | Rotating bending | 450 | 21200000
D | S45C | 3 | 825 | 0.1 | 0.03 | 0.01 | 845 | 845 | 550 | 572 | 572 | 809 | 1481 | 0.22 | 0.63 | 258 | Rotating bending | 440 | 957000
D | S45C | 3 | 825 | 0.1 | 0.03 | 0.01 | 845 | 845 | 550 | 572 | 572 | 809 | 1481 | 0.22 | 0.63 | 258 | Rotating bending | 440 | 21200000
D | S45C | 3 | 825 | 0.1 | 0.03 | 0.01 | 845 | 845 | 550 | 572 | 572 | 809 | 1481 | 0.22 | 0.63 | 258 | Rotating bending | 440 | 21200000
D | S45C | 3 | 825 | 0.1 | 0.03 | 0.01 | 845 | 845 | 550 | 572 | 572 | 809 | 1481 | 0.22 | 0.63 | 258 | Rotating bending | 430 | 21200000
D | S45C | 3 | 825 | 0.1 | 0.03 | 0.01 | 845 | 845 | 550 | 572 | 572 | 809 | 1481 | 0.22 | 0.63 | 258 | Rotating bending | 430 | 21200000
D | S45C | 3 | 825 | 0.1 | 0.03 | 0.01 | 845 | 845 | 550 | 572 | 572 | 809 | 1481 | 0.22 | 0.63 | 258 | Rotating bending | 430 | 21200000
D | S45C | 3 | 825 | 0.1 | 0.03 | 0.01 | 845 | 845 | 550 | 572 | 572 | 809 | 1481 | 0.22 | 0.63 | 258 | Rotating bending | 420 | 12000000
D | S45C | 3 | 825 | 0.1 | 0.03 | 0.01 | 845 | 845 | 550 | 572 | 572 | 809 | 1481 | 0.22 | 0.63 | 258 | Rotating bending | 420 | 21200000
D | S45C | 3 | 825 | 0.1 | 0.03 | 0.01 | 845 | 845 | 550 | 572 | 572 | 809 | 1481 | 0.22 | 0.63 | 258 | Rotating bending | 420 | 21200000
D | S45C | 3 | 825 | 0.1 | 0.03 | 0.01 | 845 | 845 | 550 | 572 | 572 | 809 | 1481 | 0.22 | 0.63 | 258 | Rotating bending | 410 | 21200000
D | S45C | 3 | 825 | 0.1 | 0.03 | 0.01 | 845 | 845 | 550 | 572 | 572 | 809 | 1481 | 0.22 | 0.63 | 258 | Rotating bending | 410 | 21200000
D | S45C | 3 | 825 | 0.1 | 0.03 | 0.01 | 845 | 845 | 550 | 572 | 572 | 809 | 1481 | 0.22 | 0.63 | 258 | Rotating bending | 410 | 21200000
E | S45C | 3 | 825 | 0.11 | 0.04 | 0 | 845 | 845 | 550 | 559 | 557 | 766 | 1480 | 0.23 | 0.67 | 254 | Rotating bending | 500 | 26800
E | S45C | 3 | 825 | 0.11 | 0.04 | 0 | 845 | 845 | 550 | 559 | 557 | 766 | 1480 | 0.23 | 0.67 | 254 | Rotating bending | 490 | 250000
E | S45C | 3 | 825 | 0.11 | 0.04 | 0 | 845 | 845 | 550 | 559 | 557 | 766 | 1480 | 0.23 | 0.67 | 254 | Rotating bending | 490 | 300000
E | S45C | 3 | 825 | 0.11 | 0.04 | 0 | 845 | 845 | 550 | 559 | 557 | 766 | 1480 | 0.23 | 0.67 | 254 | Rotating bending | 480 | 38800
E | S45C | 3 | 825 | 0.11 | 0.04 | 0 | 845 | 845 | 550 | 559 | 557 | 766 | 1480 | 0.23 | 0.67 | 254 | Rotating bending | 480 | 53100
E | S45C | 3 | 825 | 0.11 | 0.04 | 0 | 845 | 845 | 550 | 559 | 557 | 766 | 1480 | 0.23 | 0.67 | 254 | Rotating bending | 470 | 98900
E | S45C | 3 | 825 | 0.11 | 0.04 | 0 | 845 | 845 | 550 | 559 | 557 | 766 | 1480 | 0.23 | 0.67 | 254 | Rotating bending | 470 | 820000
E | S45C | 3 | 825 | 0.11 | 0.04 | 0 | 845 | 845 | 550 | 559 | 557 | 766 | 1480 | 0.23 | 0.67 | 254 | Rotating bending | 460 | 188000
E | S45C | 3 | 825 | 0.11 | 0.04 | 0 | 845 | 845 | 550 | 559 | 557 | 766 | 1480 | 0.23 | 0.67 | 254 | Rotating bending | 460 | 1770000
E | S45C | 3 | 825 | 0.11 | 0.04 | 0 | 845 | 845 | 550 | 559 | 557 | 766 | 1480 | 0.23 | 0.67 | 254 | Rotating bending | 450 | 191000
E | S45C | 3 | 825 | 0.11 | 0.04 | 0 | 845 | 845 | 550 | 559 | 557 | 766 | 1480 | 0.23 | 0.67 | 254 | Rotating bending | 450 | 218000
E | S45C | 3 | 825 | 0.11 | 0.04 | 0 | 845 | 845 | 550 | 559 | 557 | 766 | 1480 | 0.23 | 0.67 | 254 | Rotating bending | 440 | 256000
E | S45C | 3 | 825 | 0.11 | 0.04 | 0 | 845 | 845 | 550 | 559 | 557 | 766 | 1480 | 0.23 | 0.67 | 254 | Rotating bending | 440 | 458000
E | S45C | 3 | 825 | 0.11 | 0.04 | 0 | 845 | 845 | 550 | 559 | 557 | 766 | 1480 | 0.23 | 0.67 | 254 | Rotating bending | 440 | 21200000
E | S45C | 3 | 825 | 0.11 | 0.04 | 0 | 845 | 845 | 550 | 559 | 557 | 766 | 1480 | 0.23 | 0.67 | 254 | Rotating bending | 430 | 416000
E | S45C | 3 | 825 | 0.11 | 0.04 | 0 | 845 | 845 | 550 | 559 | 557 | 766 | 1480 | 0.23 | 0.67 | 254 | Rotating bending | 430 | 21200000
E | S45C | 3 | 825 | 0.11 | 0.04 | 0 | 845 | 845 | 550 | 559 | 557 | 766 | 1480 | 0.23 | 0.67 | 254 | Rotating bending | 430 | 21200000
E | S45C | 3 | 825 | 0.11 | 0.04 | 0 | 845 | 845 | 550 | 559 | 557 | 766 | 1480 | 0.23 | 0.67 | 254 | Rotating bending | 420 | 21200000
E | S45C | 3 | 825 | 0.11 | 0.04 | 0 | 845 | 845 | 550 | 559 | 557 | 766 | 1480 | 0.23 | 0.67 | 254 | Rotating bending | 420 | 21200000
E | S45C | 3 | 825 | 0.11 | 0.04 | 0 | 845 | 845 | 550 | 559 | 557 | 766 | 1480 | 0.23 | 0.67 | 254 | Rotating bending | 420 | 21200000
E | S45C | 3 | 825 | 0.11 | 0.04 | 0 | 845 | 845 | 550 | 559 | 557 | 766 | 1480 | 0.23 | 0.67 | 254 | Rotating bending | 420 | 21200000
F | S45C | 3 | 1740 | 0.08 | 0 | 0 | 845 | 845 | 550 | 820 | 820 | 929 | 1627 | 0.2 | 0.2 | 298 | Rotating bending | 600 | 57100
F | S45C | 3 | 1740 | 0.08 | 0 | 0 | 845 | 845 | 550 | 820 | 820 | 929 | 1627 | 0.2 | 0.2 | 298 | Rotating bending | 600 | 78200
F | S45C | 3 | 1740 | 0.08 | 0 | 0 | 845 | 845 | 550 | 820 | 820 | 929 | 1627 | 0.2 | 0.2 | 298 | Rotating bending | 600 | 96500
F | S45C | 3 | 1740 | 0.08 | 0 | 0 | 845 | 845 | 550 | 820 | 820 | 929 | 1627 | 0.2 | 0.2 | 298 | Rotating bending | 585 | 96200
F | S45C | 3 | 1740 | 0.08 | 0 | 0 | 845 | 845 | 550 | 820 | 820 | 929 | 1627 | 0.2 | 0.2 | 298 | Rotating bending | 585 | 139000
F | S45C | 3 | 1740 | 0.08 | 0 | 0 | 845 | 845 | 550 | 820 | 820 | 929 | 1627 | 0.2 | 0.2 | 298 | Rotating bending | 570 | 171000
F | S45C | 3 | 1740 | 0.08 | 0 | 0 | 845 | 845 | 550 | 820 | 820 | 929 | 1627 | 0.2 | 0.2 | 298 | Rotating bending | 570 | 187000
F | S45C | 3 | 1740 | 0.08 | 0 | 0 | 845 | 845 | 550 | 820 | 820 | 929 | 1627 | 0.2 | 0.2 | 298 | Rotating bending | 555 | 181000
F | S45C | 3 | 1740 | 0.08 | 0 | 0 | 845 | 845 | 550 | 820 | 820 | 929 | 1627 | 0.2 | 0.2 | 298 | Rotating bending | 555 | 239000
F | S45C | 3 | 1740 | 0.08 | 0 | 0 | 845 | 845 | 550 | 820 | 820 | 929 | 1627 | 0.2 | 0.2 | 298 | Rotating bending | 540 | 269000
F | S45C | 3 | 1740 | 0.08 | 0 | 0 | 845 | 845 | 550 | 820 | 820 | 929 | 1627 | 0.2 | 0.2 | 298 | Rotating bending | 540 | 325000
F | S45C | 3 | 1740 | 0.08 | 0 | 0 | 845 | 845 | 550 | 820 | 820 | 929 | 1627 | 0.2 | 0.2 | 298 | Rotating bending | 540 | 557000
F | S45C | 3 | 1740 | 0.08 | 0 | 0 | 845 | 845 | 550 | 820 | 820 | 929 | 1627 | 0.2 | 0.2 | 298 | Rotating bending | 540 | 598000
F | S45C | 3 | 1740 | 0.08 | 0 | 0 | 845 | 845 | 550 | 820 | 820 | 929 | 1627 | 0.2 | 0.2 | 298 | Rotating bending | 525 | 433000
F | S45C | 3 | 1740 | 0.08 | 0 | 0 | 845 | 845 | 550 | 820 | 820 | 929 | 1627 | 0.2 | 0.2 | 298 | Rotating bending | 525 | 633000
F | S45C | 3 | 1740 | 0.08 | 0 | 0 | 845 | 845 | 550 | 820 | 820 | 929 | 1627 | 0.2 | 0.2 | 298 | Rotating bending | 510 | 374000
F | S45C | 3 | 1740 | 0.08 | 0 | 0 | 845 | 845 | 550 | 820 | 820 | 929 | 1627 | 0.2 | 0.2 | 298 | Rotating bending | 510 | 528000
F | S45C | 3 | 1740 | 0.08 | 0 | 0 | 845 | 845 | 550 | 820 | 820 | 929 | 1627 | 0.2 | 0.2 | 298 | Rotating bending | 510 | 1010000
F | S45C | 3 | 1740 | 0.08 | 0 | 0 | 845 | 845 | 550 | 820 | 820 | 929 | 1627 | 0.2 | 0.2 | 298 | Rotating bending | 495 | 21200000
F | S45C | 3 | 1740 | 0.08 | 0 | 0 | 845 | 845 | 550 | 820 | 820 | 929 | 1627 | 0.2 | 0.2 | 298 | Rotating bending | 495 | 21200000
F | S45C | 3 | 1740 | 0.08 | 0 | 0 | 845 | 845 | 550 | 820 | 820 | 929 | 1627 | 0.2 | 0.2 | 298 | Rotating bending | 495 | 21200000
H | S45C | 3 | 610 | 0.04 | 0 | 0.03 | 845 | 845 | 550 | 707 | 703 | 882 | 1554 | 0.2 | 0.61 | 281 | Rotating bending | 560 | 29100
H | S45C | 3 | 610 | 0.04 | 0 | 0.03 | 845 | 845 | 550 | 707 | 703 | 882 | 1554 | 0.2 | 0.61 | 281 | Rotating bending | 540 | 51900
H | S45C | 3 | 610 | 0.04 | 0 | 0.03 | 845 | 845 | 550 | 707 | 703 | 882 | 1554 | 0.2 | 0.61 | 281 | Rotating bending | 540 | 71600
H | S45C | 3 | 610 | 0.04 | 0 | 0.03 | 845 | 845 | 550 | 707 | 703 | 882 | 1554 | 0.2 | 0.61 | 281 | Rotating bending | 520 | 99900
H | S45C | 3 | 610 | 0.04 | 0 | 0.03 | 845 | 845 | 550 | 707 | 703 | 882 | 1554 | 0.2 | 0.61 | 281 | Rotating bending | 520 | 144000
H | S45C | 3 | 610 | 0.04 | 0 | 0.03 | 845 | 845 | 550 | 707 | 703 | 882 | 1554 | 0.2 | 0.61 | 281 | Rotating bending | 510 | 186000
H | S45C | 3 | 610 | 0.04 | 0 | 0.03 | 845 | 845 | 550 | 707 | 703 | 882 | 1554 | 0.2 | 0.61 | 281 | Rotating bending | 510 | 273000
H | S45C | 3 | 610 | 0.04 | 0 | 0.03 | 845 | 845 | 550 | 707 | 703 | 882 | 1554 | 0.2 | 0.61 | 281 | Rotating bending | 500 | 212000
H | S45C | 3 | 610 | 0.04 | 0 | 0.03 | 845 | 845 | 550 | 707 | 703 | 882 | 1554 | 0.2 | 0.61 | 281 | Rotating bending | 500 | 248000
H | S45C | 3 | 610 | 0.04 | 0 | 0.03 | 845 | 845 | 550 | 707 | 703 | 882 | 1554 | 0.2 | 0.61 | 281 | Rotating bending | 490 | 229000
H | S45C | 3 | 610 | 0.04 | 0 | 0.03 | 845 | 845 | 550 | 707 | 703 | 882 | 1554 | 0.2 | 0.61 | 281 | Rotating bending | 490 | 324000
H | S45C | 3 | 610 | 0.04 | 0 | 0.03 | 845 | 845 | 550 | 707 | 703 | 882 | 1554 | 0.2 | 0.61 | 281 | Rotating bending | 480 | 339000
H | S45C | 3 | 610 | 0.04 | 0 | 0.03 | 845 | 845 | 550 | 707 | 703 | 882 | 1554 | 0.2 | 0.61 | 281 | Rotating bending | 480 | 397000
H | S45C | 3 | 610 | 0.04 | 0 | 0.03 | 845 | 845 | 550 | 707 | 703 | 882 | 1554 | 0.2 | 0.61 | 281 | Rotating bending | 480 | 534000
H | S45C | 3 | 610 | 0.04 | 0 | 0.03 | 845 | 845 | 550 | 707 | 703 | 882 | 1554 | 0.2 | 0.61 | 281 | Rotating bending | 470 | 440000
H | S45C | 3 | 610 | 0.04 | 0 | 0.03 | 845 | 845 | 550 | 707 | 703 | 882 | 1554 | 0.2 | 0.61 | 281 | Rotating bending | 470 | 578000
H | S45C | 3 | 610 | 0.04 | 0 | 0.03 | 845 | 845 | 550 | 707 | 703 | 882 | 1554 | 0.2 | 0.61 | 281 | Rotating bending | 470 | 653000
H | S45C | 3 | 610 | 0.04 | 0 | 0.03 | 845 | 845 | 550 | 707 | 703 | 882 | 1554 | 0.2 | 0.61 | 281 | Rotating bending | 460 | 21200000
H | S45C | 3 | 610 | 0.04 | 0 | 0.03 | 845 | 845 | 550 | 707 | 703 | 882 | 1554 | 0.2 | 0.61 | 281 | Rotating bending | 460 | 21200000
H | S45C | 3 | 610 | 0.04 | 0 | 0.03 | 845 | 845 | 550 | 707 | 703 | 882 | 1554 | 0.2 | 0.61 | 281 | Rotating bending | 460 | 21200000
I | S45C | 3 | 1740 | 0.06 | 0 | 0 | 845 | 845 | 550 | 703 | 701 | 843 | 1598 | 0.21 | 0.66 | 278 | Rotating bending | 560 | 55400
I | S45C | 3 | 1740 | 0.06 | 0 | 0 | 845 | 845 | 550 | 703 | 701 | 843 | 1598 | 0.21 | 0.66 | 278 | Rotating bending | 560 | 66900
I | S45C | 3 | 1740 | 0.06 | 0 | 0 | 845 | 845 | 550 | 703 | 701 | 843 | 1598 | 0.21 | 0.66 | 278 | Rotating bending | 540 | 97200
I | S45C | 3 | 1740 | 0.06 | 0 | 0 | 845 | 845 | 550 | 703 | 701 | 843 | 1598 | 0.21 | 0.66 | 278 | Rotating bending | 540 | 107000
I | S45C | 3 | 1740 | 0.06 | 0 | 0 | 845 | 845 | 550 | 703 | 701 | 843 | 1598 | 0.21 | 0.66 | 278 | Rotating bending | 520 | 173000
I | S45C | 3 | 1740 | 0.06 | 0 | 0 | 845 | 845 | 550 | 703 | 701 | 843 | 1598 | 0.21 | 0.66 | 278 | Rotating bending | 520 | 176000
I | S45C | 3 | 1740 | 0.06 | 0 | 0 | 845 | 845 | 550 | 703 | 701 | 843 | 1598 | 0.21 | 0.66 | 278 | Rotating bending | 500 | 307000
I | S45C | 3 | 1740 | 0.06 | 0 | 0 | 845 | 845 | 550 | 703 | 701 | 843 | 1598 | 0.21 | 0.66 | 278 | Rotating bending | 500 | 392000
I | S45C | 3 | 1740 | 0.06 | 0 | 0 | 845 | 845 | 550 | 703 | 701 | 843 | 1598 | 0.21 | 0.66 | 278 | Rotating bending | 490 | 340000
I | S45C | 3 | 1740 | 0.06 | 0 | 0 | 845 | 845 | 550 | 703 | 701 | 843 | 1598 | 0.21 | 0.66 | 278 | Rotating bending | 490 | 434000
I | S45C | 3 | 1740 | 0.06 | 0 | 0 | 845 | 845 | 550 | 703 | 701 | 843 | 1598 | 0.21 | 0.66 | 278 | Rotating bending | 480 | 938000
I | S45C | 3 | 1740 | 0.06 | 0 | 0 | 845 | 845 | 550 | 703 | 701 | 843 | 1598 | 0.21 | 0.66 | 278 | Rotating bending | 480 | 20900000
I | S45C | 3 | 1740 | 0.06 | 0 | 0 | 845 | 845 | 550 | 703 | 701 | 843 | 1598 | 0.21 | 0.66 | 278 | Rotating bending | 480 | 21200000
I | S45C | 3 | 1740 | 0.06 | 0 | 0 | 845 | 845 | 550 | 703 | 701 | 843 | 1598 | 0.21 | 0.66 | 278 | Rotating bending | 470 | 962000
I | S45C | 3 | 1740 | 0.06 | 0 | 0 | 845 | 845 | 550 | 703 | 701 | 843 | 1598 | 0.21 | 0.66 | 278 | Rotating bending | 470 | 964000
I | S45C | 3 | 1740 | 0.06 | 0 | 0 | 845 | 845 | 550 | 703 | 701 | 843 | 1598 | 0.21 | 0.66 | 278 | Rotating bending | 470 | 21200000
I | S45C | 3 | 1740 | 0.06 | 0 | 0 | 845 | 845 | 550 | 703 | 701 | 843 | 1598 | 0.21 | 0.66 | 278 | Rotating bending | 460 | 21200000
I | S45C | 3 | 1740 | 0.06 | 0 | 0 | 845 | 845 | 550 | 703 | 701 | 843 | 1598 | 0.21 | 0.66 | 278 | Rotating bending | 460 | 21200000
I | S45C | 3 | 1740 | 0.06 | 0 | 0 | 845 | 845 | 550 | 703 | 701 | 843 | 1598 | 0.21 | 0.66 | 278 | Rotating bending | 460 | 21200000
J | S45C | 3 | 1270 | 0.13 | 0.01 | 0 | 845 | 845 | 550 | 785 | 787 | 910 | 1587 | 0.19 | 0.6 | 298 | Rotating bending | 580 | 88600
J | S45C | 3 | 1270 | 0.13 | 0.01 | 0 | 845 | 845 | 550 | 785 | 787 | 910 | 1587 | 0.19 | 0.6 | 298 | Rotating bending | 580 | 88600
J | S45C | 3 | 1270 | 0.13 | 0.01 | 0 | 845 | 845 | 550 | 785 | 787 | 910 | 1587 | 0.19 | 0.6 | 298 | Rotating bending | 560 | 158000
J | S45C | 3 | 1270 | 0.13 | 0.01 | 0 | 845 | 845 | 550 | 785 | 787 | 910 | 1587 | 0.19 | 0.6 | 298 | Rotating bending | 560 | 190000
J | S45C | 3 | 1270 | 0.13 | 0.01 | 0 | 845 | 845 | 550 | 785 | 787 | 910 | 1587 | 0.19 | 0.6 | 298 | Rotating bending | 550 | 120000
J | S45C | 3 | 1270 | 0.13 | 0.01 | 0 | 845 | 845 | 550 | 785 | 787 | 910 | 1587 | 0.19 | 0.6 | 298 | Rotating bending | 550 | 306000
J | S45C | 3 | 1270 | 0.13 | 0.01 | 0 | 845 | 845 | 550 | 785 | 787 | 910 | 1587 | 0.19 | 0.6 | 298 | Rotating bending | 540 | 228000
J | S45C | 3 | 1270 | 0.13 | 0.01 | 0 | 845 | 845 | 550 | 785 | 787 | 910 | 1587 | 0.19 | 0.6 | 298 | Rotating bending | 540 | 270000
J | S45C | 3 | 1270 | 0.13 | 0.01 | 0 | 845 | 845 | 550 | 785 | 787 | 910 | 1587 | 0.19 | 0.6 | 298 | Rotating bending | 530 | 160000
J | S45C | 3 | 1270 | 0.13 | 0.01 | 0 | 845 | 845 | 550 | 785 | 787 | 910 | 1587 | 0.19 | 0.6 | 298 | Rotating bending | 530 | 393000
J | S45C | 3 | 1270 | 0.13 | 0.01 | 0 | 845 | 845 | 550 | 785 | 787 | 910 | 1587 | 0.19 | 0.6 | 298 | Rotating bending | 520 | 298000
J | S45C | 3 | 1270 | 0.13 | 0.01 | 0 | 845 | 845 | 550 | 785 | 787 | 910 | 1587 | 0.19 | 0.6 | 298 | Rotating bending | 520 | 373000
J | S45C | 3 | 1270 | 0.13 | 0.01 | 0 | 845 | 845 | 550 | 785 | 787 | 910 | 1587 | 0.19 | 0.6 | 298 | Rotating bending | 520 | 380000
J | S45C | 3 | 1270 | 0.13 | 0.01 | 0 | 845 | 845 | 550 | 785 | 787 | 910 | 1587 | 0.19 | 0.6 | 298 | Rotating bending | 510 | 390000
J | S45C | 3 | 1270 | 0.13 | 0.01 | 0 | 845 | 845 | 550 | 785 | 787 | 910 | 1587 | 0.19 | 0.6 | 298 | Rotating bending | 510 | 451000
J | S45C | 3 | 1270 | 0.13 | 0.01 | 0 | 845 | 845 | 550 | 785 | 787 | 910 | 1587 | 0.19 | 0.6 | 298 | Rotating bending | 510 | 602000
J | S45C | 3 | 1270 | 0.13 | 0.01 | 0 | 845 | 845 | 550 | 785 | 787 | 910 | 1587 | 0.19 | 0.6 | 298 | Rotating bending | 500 | 21200000
J | S45C | 3 | 1270 | 0.13 | 0.01 | 0 | 845 | 845 | 550 | 785 | 787 | 910 | 1587 | 0.19 | 0.6 | 298 | Rotating bending | 500 | 21200000
J | S45C | 3 | 1270 | 0.13 | 0.01 | 0 | 845 | 845 | 550 | 785 | 787 | 910 | 1587 | 0.19 | 0.6 | 298 | Rotating bending | 500 | 21200000
K | S45C | 3 | 610 | 0.09 | 0 | 0.04 | 845 | 845 | 550 | 769 | 769 | 925 | 1544 | 0.18 | 0.57 | 301 | Rotating bending | 600 | 66400
K | S45C | 3 | 610 | 0.09 | 0 | 0.04 | 845 | 845 | 550 | 769 | 769 | 925 | 1544 | 0.18 | 0.57 | 301 | Rotating bending | 580 | 108000
K | S45C | 3 | 610 | 0.09 | 0 | 0.04 | 845 | 845 | 550 | 769 | 769 | 925 | 1544 | 0.18 | 0.57 | 301 | Rotating bending | 560 | 38500
K | S45C | 3 | 610 | 0.09 | 0 | 0.04 | 845 | 845 | 550 | 769 | 769 | 925 | 1544 | 0.18 | 0.57 | 301 | Rotating bending | 560 | 120000
K | S45C | 3 | 610 | 0.09 | 0 | 0.04 | 845 | 845 | 550 | 769 | 769 | 925 | 1544 | 0.18 | 0.57 | 301 | Rotating bending | 560 | 173000
K | S45C | 3 | 610 | 0.09 | 0 | 0.04 | 845 | 845 | 550 | 769 | 769 | 925 | 1544 | 0.18 | 0.57 | 301 | Rotating bending | 540 | 93000
K | S45C | 3 | 610 | 0.09 | 0 | 0.04 | 845 | 845 | 550 | 769 | 769 | 925 | 1544 | 0.18 | 0.57 | 301 | Rotating bending | 540 | 282000
K | S45C | 3 | 610 | 0.09 | 0 | 0.04 | 845 | 845 | 550 | 769 | 769 | 925 | 1544 | 0.18 | 0.57 | 301 | Rotating bending | 520 | 408000
K | S45C | 3 | 610 | 0.09 | 0 | 0.04 | 845 | 845 | 550 | 769 | 769 | 925 | 1544 | 0.18 | 0.57 | 301 | Rotating bending | 520 | 530000
K | S45C | 3 | 610 | 0.09 | 0 | 0.04 | 845 | 845 | 550 | 769 | 769 | 925 | 1544 | 0.18 | 0.57 | 301 | Rotating bending | 500 | 382000
K | S45C | 3 | 610 | 0.09 | 0 | 0.04 | 845 | 845 | 550 | 769 | 769 | 925 | 1544 | 0.18 | 0.57 | 301 | Rotating bending | 500 | 666000
K | S45C | 3 | 610 | 0.09 | 0 | 0.04 | 845 | 845 | 550 | 769 | 769 | 925 | 1544 | 0.18 | 0.57 | 301 | Rotating bending | 490 | 780000
K | S45C | 3 | 610 | 0.09 | 0 | 0.04 | 845 | 845 | 550 | 769 | 769 | 925 | 1544 | 0.18 | 0.57 | 301 | Rotating bending | 490 | 2500000
K | S45C | 3 | 610 | 0.09 | 0 | 0.04 | 845 | 845 | 550 | 769 | 769 | 925 | 1544 | 0.18 | 0.57 | 301 | Rotating bending | 490 | 21200000
K | S45C | 3 | 610 | 0.09 | 0 | 0.04 | 845 | 845 | 550 | 769 | 769 | 925 | 1544 | 0.18 | 0.57 | 301 | Rotating bending | 480 | 691000
K | S45C | 3 | 610 | 0.09 | 0 | 0.04 | 845 | 845 | 550 | 769 | 769 | 925 | 1544 | 0.18 | 0.57 | 301 | Rotating bending | 480 | 21200000
K | S45C | 3 | 610 | 0.09 | 0 | 0.04 | 845 | 845 | 550 | 769 | 769 | 925 | 1544 | 0.18 | 0.57 | 301 | Rotating bending | 480 | 21200000
K | S45C | 3 | 610 | 0.09 | 0 | 0.04 | 845 | 845 | 550 | 769 | 769 | 925 | 1544 | 0.18 | 0.57 | 301 | Rotating bending | 470 | 21200000
K | S45C | 3 | 610 | 0.09 | 0 | 0.04 | 845 | 845 | 550 | 769 | 769 | 925 | 1544 | 0.18 | 0.57 | 301 | Rotating bending | 470 | 21200000
K | S45C | 3 | 610 | 0.09 | 0 | 0.04 | 845 | 845 | 550 | 769 | 769 | 925 | 1544 | 0.18 | 0.57 | 301 | Rotating bending | 470 | 21200000
L | S45C | 3 | 1270 | 0.04 | 0.01 | 0 | 845 | 845 | 550 | 613 | 611 | 819 | 1477 | 0.22 | 0.63 | 255 | Rotating bending | 520 | 50300
L | S45C | 3 | 1270 | 0.04 | 0.01 | 0 | 845 | 845 | 550 | 613 | 611 | 819 | 1477 | 0.22 | 0.63 | 255 | Rotating bending | 520 | 110000
L | S45C | 3 | 1270 | 0.04 | 0.01 | 0 | 845 | 845 | 550 | 613 | 611 | 819 | 1477 | 0.22 | 0.63 | 255 | Rotating bending | 500 | 126000
L | S45C | 3 | 1270 | 0.04 | 0.01 | 0 | 845 | 845 | 550 | 613 | 611 | 819 | 1477 | 0.22 | 0.63 | 255 | Rotating bending | 500 | 149000
L | S45C | 3 | 1270 | 0.04 | 0.01 | 0 | 845 | 845 | 550 | 613 | 611 | 819 | 1477 | 0.22 | 0.63 | 255 | Rotating bending | 490 | 146000
L | S45C | 3 | 1270 | 0.04 | 0.01 | 0 | 845 | 845 | 550 | 613 | 611 | 819 | 1477 | 0.22 | 0.63 | 255 | Rotating bending | 490 | 186000
L | S45C | 3 | 1270 | 0.04 | 0.01 | 0 | 845 | 845 | 550 | 613 | 611 | 819 | 1477 | 0.22 | 0.63 | 255 | Rotating bending | 480 | 290000
L | S45C | 3 | 1270 | 0.04 | 0.01 | 0 | 845 | 845 | 550 | 613 | 611 | 819 | 1477 | 0.22 | 0.63 | 255 | Rotating bending | 480 | 321000
L | S45C | 3 | 1270 | 0.04 | 0.01 | 0 | 845 | 845 | 550 | 613 | 611 | 819 | 1477 | 0.22 | 0.63 | 255 | Rotating bending | 470 | 309000
L | S45C | 3 | 1270 | 0.04 | 0.01 | 0 | 845 | 845 | 550 | 613 | 611 | 819 | 1477 | 0.22 | 0.63 | 255 | Rotating bending | 470 | 460000
L | S45C | 3 | 1270 | 0.04 | 0.01 | 0 | 845 | 845 | 550 | 613 | 611 | 819 | 1477 | 0.22 | 0.63 | 255 | Rotating bending | 460 | 699000
L | S45C | 3 | 1270 | 0.04 | 0.01 | 0 | 845 | 845 | 550 | 613 | 611 | 819 | 1477 | 0.22 | 0.63 | 255 | Rotating bending | 460 | 724000
L | S45C | 3 | 1270 | 0.04 | 0.01 | 0 | 845 | 845 | 550 | 613 | 611 | 819 | 1477 | 0.22 | 0.63 | 255 | Rotating bending | 460 | 1200000
L | S45C | 3 | 1270 | 0.04 | 0.01 | 0 | 845 | 845 | 550 | 613 | 611 | 819 | 1477 | 0.22 | 0.63 | 255 | Rotating bending | 450 | 889000
L | S45C | 3 | 1270 | 0.04 | 0.01 | 0 | 845 | 845 | 550 | 613 | 611 | 819 | 1477 | 0.22 | 0.63 | 255 | Rotating bending | 450 | 21200000
L | S45C | 3 | 1270 | 0.04 | 0.01 | 0 | 845 | 845 | 550 | 613 | 611 | 819 | 1477 | 0.22 | 0.63 | 255 | Rotating bending | 450 | 21200000
L | S45C | 3 | 1270 | 0.04 | 0.01 | 0 | 845 | 845 | 550 | 613 | 611 | 819 | 1477 | 0.22 | 0.63 | 255 | Rotating bending | 440 | 21200000
L | S45C | 3 | 1270 | 0.04 | 0.01 | 0 | 845 | 845 | 550 | 613 | 611 | 819 | 1477 | 0.22 | 0.63 | 255 | Rotating bending | 440 | 21200000
L | S45C | 3 | 1270 | 0.04 | 0.01 | 0 | 845 | 845 | 550 | 613 | 611 | 819 | 1477 | 0.22 | 0.63 | 255 | Rotating bending | 440 | 21200000
A | S45C | 3 | 1740 | 0.07 | 0 | 0 | 845 | 845 | 600 | 744 | 727 | 828 | 1540 | 0.22 | 0.64 | 266 | Rotating bending | 520 | 107000
A | S45C | 3 | 1740 | 0.07 | 0 | 0 | 845 | 845 | 600 | 744 | 727 | 828 | 1540 | 0.22 | 0.64 | 266 | Rotating bending | 520 | 149000
A | S45C | 3 | 1740 | 0.07 | 0 | 0 | 845 | 845 | 600 | 744 | 727 | 828 | 1540 | 0.22 | 0.64 | 266 | Rotating bending | 510 | 156000
A | S45C | 3 | 1740 | 0.07 | 0 | 0 | 845 | 845 | 600 | 744 | 727 | 828 | 1540 | 0.22 | 0.64 | 266 | Rotating bending | 510 | 218000
A | S45C | 3 | 1740 | 0.07 | 0 | 0 | 845 | 845 | 600 | 744 | 727 | 828 | 1540 | 0.22 | 0.64 | 266 | Rotating bending | 500 | 204000
A | S45C | 3 | 1740 | 0.07 | 0 | 0 | 845 | 845 | 600 | 744 | 727 | 828 | 1540 | 0.22 | 0.64 | 266 | Rotating bending | 500 | 212000
A | S45C | 3 | 1740 | 0.07 | 0 | 0 | 845 | 845 | 600 | 744 | 727 | 828 | 1540 | 0.22 | 0.64 | 266 | Rotating bending | 490 | 333000
A | S45C | 3 | 1740 | 0.07 | 0 | 0 | 845 | 845 | 600 | 744 | 727 | 828 | 1540 | 0.22 | 0.64 | 266 | Rotating bending | 490 | 509000
A | S45C | 3 | 1740 | 0.07 | 0 | 0 | 845 | 845 | 600 | 744 | 727 | 828 | 1540 | 0.22 | 0.64 | 266 | Rotating bending | 480 | 677000
A | S45C | 3 | 1740 | 0.07 | 0 | 0 | 845 | 845 | 600 | 744 | 727 | 828 | 1540 | 0.22 | 0.64 | 266 | Rotating bending | 480 | 727000
A | S45C | 3 | 1740 | 0.07 | 0 | 0 | 845 | 845 | 600 | 744 | 727 | 828 | 1540 | 0.22 | 0.64 | 266 | Rotating bending | 470 | 479000
A | S45C | 3 | 1740 | 0.07 | 0 | 0 | 845 | 845 | 600 | 744 | 727 | 828 | 1540 | 0.22 | 0.64 | 266 | Rotating bending | 470 | 761000
A | S45C | 3 | 1740 | 0.07 | 0 | 0 | 845 | 845 | 600 | 744 | 727 | 828 | 1540 | 0.22 | 0.64 | 266 | Rotating bending | 470 | 773000
A | S45C | 3 | 1740 | 0.07 | 0 | 0 | 845 | 845 | 600 | 744 | 727 | 828 | 1540 | 0.22 | 0.64 | 266 | Rotating bending | 460 | 1420000
A | S45C | 3 | 1740 | 0.07 | 0 | 0 | 845 | 845 | 600 | 744 | 727 | 828 | 1540 | 0.22 | 0.64 | 266 | Rotating bending | 460 | 8020000
A | S45C | 3 | 1740 | 0.07 | 0 | 0 | 845 | 845 | 600 | 744 | 727 | 828 | 1540 | 0.22 | 0.64 | 266 | Rotating bending | 460 | 21200000
A | S45C | 3 | 1740 | 0.07 | 0 | 0 | 845 | 845 | 600 | 744 | 727 | 828 | 1540 | 0.22 | 0.64 | 266 | Rotating bending | 450 | 20200000
A | S45C | 3 | 1740 | 0.07 | 0 | 0 | 845 | 845 | 600 | 744 | 727 | 828 | 1540 | 0.22 | 0.64 | 266 | Rotating bending | 450 | 21200000
A | S45C | 3 | 1740 | 0.07 | 0 | 0 | 845 | 845 | 600 | 744 | 727 | 828 | 1540 | 0.22 | 0.64 | 266 | Rotating bending | 450 | 21200000
A | S45C | 3 | 1740 | 0.07 | 0 | 0 | 845 | 845 | 600 | 744 | 727 | 828 | 1540 | 0.22 | 0.64 | 266 | Rotating bending | 450 | 21200000
A | S45C | 3 | 1740 | 0.07 | 0 | 0 | 845 | 845 | 600 | 744 | 727 | 828 | 1540 | 0.22 | 0.64 | 266 | Rotating bending | 450 | 21200000
B | S45C | 3 | 1270 | 0.12 | 0.01 | 0 | 845 | 845 | 600 | 564 | 562 | 748 | 1486 | 0.24 | 0.68 | 245 | Rotating bending | 480 | 43100
B | S45C | 3 | 1270 | 0.12 | 0.01 | 0 | 845 | 845 | 600 | 564 | 562 | 748 | 1486 | 0.24 | 0.68 | 245 | Rotating bending | 480 | 59800
B | S45C | 3 | 1270 | 0.12 | 0.01 | 0 | 845 | 845 | 600 | 564 | 562 | 748 | 1486 | 0.24 | 0.68 | 245 | Rotating bending | 470 | 75100
B | S45C | 3 | 1270 | 0.12 | 0.01 | 0 | 845 | 845 | 600 | 564 | 562 | 748 | 1486 | 0.24 | 0.68 | 245 | Rotating bending | 470 | 82000
B | S45C | 3 | 1270 | 0.12 | 0.01 | 0 | 845 | 845 | 600 | 564 | 562 | 748 | 1486 | 0.24 | 0.68 | 245 | Rotating bending | 460 | 188000
B | S45C | 3 | 1270 | 0.12 | 0.01 | 0 | 845 | 845 | 600 | 564 | 562 | 748 | 1486 | 0.24 | 0.68 | 245 | Rotating bending | 460 | 265000
B | S45C | 3 | 1270 | 0.12 | 0.01 | 0 | 845 | 845 | 600 | 564 | 562 | 748 | 1486 | 0.24 | 0.68 | 245 | Rotating bending | 450 | 245000
B | S45C | 3 | 1270 | 0.12 | 0.01 | 0 | 845 | 845 | 600 | 564 | 562 | 748 | 1486 | 0.24 | 0.68 | 245 | Rotating bending | 450 | 734000
B | S45C | 3 | 1270 | 0.12 | 0.01 | 0 | 845 | 845 | 600 | 564 | 562 | 748 | 1486 | 0.24 | 0.68 | 245 | Rotating bending | 440 | 475000
B | S45C | 3 | 1270 | 0.12 | 0.01 | 0 | 845 | 845 | 600 | 564 | 562 | 748 | 1486 | 0.24 | 0.68 | 245 | Rotating bending | 440 | 809000
B | S45C | 3 | 1270 | 0.12 | 0.01 | 0 | 845 | 845 | 600 | 564 | 562 | 748 | 1486 | 0.24 | 0.68 | 245 | Rotating bending | 430 | 395000
B | S45C | 3 | 1270 | 0.12 | 0.01 | 0 | 845 | 845 | 600 | 564 | 562 | 748 | 1486 | 0.24 | 0.68 | 245 | Rotating bending | 430 | 606000
B | S45C | 3 | 1270 | 0.12 | 0.01 | 0 | 845 | 845 | 600 | 564 | 562 | 748 | 1486 | 0.24 | 0.68 | 245 | Rotating bending | 430 | 926000
B | S45C | 3 | 1270 | 0.12 | 0.01 | 0 | 845 | 845 | 600 | 564 | 562 | 748 | 1486 | 0.24 | 0.68 | 245 | Rotating bending | 420 | 843000
B | S45C | 3 | 1270 | 0.12 | 0.01 | 0 | 845 | 845 | 600 | 564 | 562 | 748 | 1486 | 0.24 | 0.68 | 245 | Rotating bending | 420 | 851000
B | S45C | 3 | 1270 | 0.12 | 0.01 | 0 | 845 | 845 | 600 | 564 | 562 | 748 | 1486 | 0.24 | 0.68 | 245 | Rotating bending | 420 | 1680000
B | S45C | 3 | 1270 | 0.12 | 0.01 | 0 | 845 | 845 | 600 | 564 | 562 | 748 | 1486 | 0.24 | 0.68 | 245 | Rotating bending | 410 | 21200000
B | S45C | 3 | 1270 | 0.12 | 0.01 | 0 | 845 | 845 | 600 | 564 | 562 | 748 | 1486 | 0.24 | 0.68 | 245 | Rotating bending | 410 | 21200000
B | S45C | 3 | 1270 | 0.12 | 0.01 | 0 | 845 | 845 | 600 | 564 | 562 | 748 | 1486 | 0.24 | 0.68 | 245 | Rotating bending | 410 | 21200000
C | S45C | 3 | 610 | 0.06 | 0 | 0.01 | 845 | 845 | 600 | 632 | 626 | 812 | 1503 | 0.23 | 0.64 | 260 | Rotating bending | 520 | 47500
C | S45C | 3 | 610 | 0.06 | 0 | 0.01 | 845 | 845 | 600 | 632 | 626 | 812 | 1503 | 0.23 | 0.64 | 260 | Rotating bending | 520 | 57400
C | S45C | 3 | 610 | 0.06 | 0 | 0.01 | 845 | 845 | 600 | 632 | 626 | 812 | 1503 | 0.23 | 0.64 | 260 | Rotating bending | 500 | 39700
C | S45C | 3 | 610 | 0.06 | 0 | 0.01 | 845 | 845 | 600 | 632 | 626 | 812 | 1503 | 0.23 | 0.64 | 260 | Rotating bending | 500 | 103000
C | S45C | 3 | 610 | 0.06 | 0 | 0.01 | 845 | 845 | 600 | 632 | 626 | 812 | 1503 | 0.23 | 0.64 | 260 | Rotating bending | 500 | 115000
C | S45C | 3 | 610 | 0.06 | 0 | 0.01 | 845 | 845 | 600 | 632 | 626 | 812 | 1503 | 0.23 | 0.64 | 260 | Rotating bending | 480 | 195000
C | S45C | 3 | 610 | 0.06 | 0 | 0.01 | 845 | 845 | 600 | 632 | 626 | 812 | 1503 | 0.23 | 0.64 | 260 | Rotating bending | 480 | 231000
C | S45C | 3 | 610 | 0.06 | 0 | 0.01 | 845 | 845 | 600 | 632 | 626 | 812 | 1503 | 0.23 | 0.64 | 260 | Rotating bending | 460 | 121000
C | S45C | 3 | 610 | 0.06 | 0 | 0.01 | 845 | 845 | 600 | 632 | 626 | 812 | 1503 | 0.23 | 0.64 | 260 | Rotating bending | 460 | 381000
C | S45C | 3 | 610 | 0.06 | 0 | 0.01 | 845 | 845 | 600 | 632 | 626 | 812 | 1503 | 0.23 | 0.64 | 260 | Rotating bending | 440 | 363000
C | S45C | 3 | 610 | 0.06 | 0 | 0.01 | 845 | 845 | 600 | 632 | 626 | 812 | 1503 | 0.23 | 0.64 | 260 | Rotating bending | 440 | 2020000
C | S45C | 3 | 610 | 0.06 | 0 | 0.01 | 845 | 845 | 600 | 632 | 626 | 812 | 1503 | 0.23 | 0.64 | 260 | Rotating bending | 440 | 21200000
C | S45C | 3 | 610 | 0.06 | 0 | 0.01 | 845 | 845 | 600 | 632 | 626 | 812 | 1503 | 0.23 | 0.64 | 260 | Rotating bending | 430 | 21200000
C | S45C | 3 | 610 | 0.06 | 0 | 0.01 | 845 | 845 | 600 | 632 | 626 | 812 | 1503 | 0.23 | 0.64 | 260 | Rotating bending | 430 | 21200000
C | S45C | 3 | 610 | 0.06 | 0 | 0.01 | 845 | 845 | 600 | 632 | 626 | 812 | 1503 | 0.23 | 0.64 | 260 | Rotating bending | 430 | 21200000
C | S45C | 3 | 610 | 0.06 | 0 | 0.01 | 845 | 845 | 600 | 632 | 626 | 812 | 1503 | 0.23 | 0.64 | 260 | Rotating bending | 420 | 542000
C | S45C | 3 | 610 | 0.06 | 0 | 0.01 | 845 | 845 | 600 | 632 | 626 | 812 | 1503 | 0.23 | 0.64 | 260 | Rotating bending | 420 | 21200000
C | S45C | 3 | 610 | 0.06 | 0 | 0.01 | 845 | 845 | 600 | 632 | 626 | 812 | 1503 | 0.23 | 0.64 | 260 | Rotating bending | 420 | 21200000
C | S45C | 3 | 610 | 0.06 | 0 | 0.01 | 845 | 845 | 600 | 632 | 626 | 812 | 1503 | 0.23 | 0.64 | 260 | Rotating bending | 410 | 21200000
C | S45C | 3 | 610 | 0.06 | 0 | 0.01 | 845 | 845 | 600 | 632 | 626 | 812 | 1503 | 0.23 | 0.64 | 260 | Rotating bending | 410 | 21200000
C | S45C | 3 | 610 | 0.06 | 0 | 0.01 | 845 | 845 | 600 | 632 | 626 | 812 | 1503 | 0.23 | 0.64 | 260 | Rotating bending | 410 | 21200000
D | S45C | 3 | 825 | 0.1 | 0.03 | 0.01 | 845 | 845 | 600 | 536 | 538 | 760 | 1465 | 0.25 | 0.66 | 239 | Rotating bending | 480 | 53600
D | S45C | 3 | 825 | 0.1 | 0.03 | 0.01 | 845 | 845 | 600 | 536 | 538 | 760 | 1465 | 0.25 | 0.66 | 239 | Rotating bending | 480 | 79800
D | S45C | 3 | 825 | 0.1 | 0.03 | 0.01 | 845 | 845 | 600 | 536 | 538 | 760 | 1465 | 0.25 | 0.66 | 239 | Rotating bending | 460 | 164000
D | S45C | 3 | 825 | 0.1 | 0.03 | 0.01 | 845 | 845 | 600 | 536 | 538 | 760 | 1465 | 0.25 | 0.66 | 239 | Rotating bending | 460 | 175000
D | S45C | 3 | 825 | 0.1 | 0.03 | 0.01 | 845 | 845 | 600 | 536 | 538 | 760 | 1465 | 0.25 | 0.66 | 239 | Rotating bending | 450 | 230000
D | S45C | 3 | 825 | 0.1 | 0.03 | 0.01 | 845 | 845 | 600 | 536 | 538 | 760 | 1465 | 0.25 | 0.66 | 239 | Rotating bending | 450 | 237000
D | S45C | 3 | 825 | 0.1 | 0.03 | 0.01 | 845 | 845 | 600 | 536 | 538 | 760 | 1465 | 0.25 | 0.66 | 239 | Rotating bending | 440 | 175000
D | S45C | 3 | 825 | 0.1 | 0.03 | 0.01 | 845 | 845 | 600 | 536 | 538 | 760 | 1465 | 0.25 | 0.66 | 239 | Rotating bending | 440 | 322000
D | S45C | 3 | 825 | 0.1 | 0.03 | 0.01 | 845 | 845 | 600 | 536 | 538 | 760 | 1465 | 0.25 | 0.66 | 239 | Rotating bending | 430 | 482000
D | S45C | 3 | 825 | 0.1 | 0.03 | 0.01 | 845 | 845 | 600 | 536 | 538 | 760 | 1465 | 0.25 | 0.66 | 239 | Rotating bending | 430 | 965000
D | S45C | 3 | 825 | 0.1 | 0.03 | 0.01 | 845 | 845 | 600 | 536 | 538 | 760 | 1465 | 0.25 | 0.66 | 239 | Rotating bending | 420 | 482000
D | S45C | 3 | 825 | 0.1 | 0.03 | 0.01 | 845 | 845 | 600 | 536 | 538 | 760 | 1465 | 0.25 | 0.66 | 239 | Rotating bending | 420 | 483000
D | S45C | 3 | 825 | 0.1 | 0.03 | 0.01 | 845 | 845 | 600 | 536 | 538 | 760 | 1465 | 0.25 | 0.66 | 239 | Rotating bending | 420 | 1030000
D | S45C | 3 | 825 | 0.1 | 0.03 | 0.01 | 845 | 845 | 600 | 536 | 538 | 760 | 1465 | 0.25 | 0.66 | 239 | Rotating bending | 410 | 21200000
D | S45C | 3 | 825 | 0.1 | 0.03 | 0.01 | 845 | 845 | 600 | 536 | 538 | 760 | 1465 | 0.25 | 0.66 | 239 | Rotating bending | 410 | 21200000
D | S45C | 3 | 825 | 0.1 | 0.03 | 0.01 | 845 | 845 | 600 | 536 | 538 | 760 | 1465 | 0.25 | 0.66 | 239 | Rotating bending | 410 | 21200000
D | S45C | 3 | 825 | 0.1 | 0.03 | 0.01 | 845 | 845 | 600 | 536 | 538 | 760 | 1465 | 0.25 | 0.66 | 239 | Rotating bending | 400 | 10200000
D | S45C | 3 | 825 | 0.1 | 0.03 | 0.01 | 845 | 845 | 600 | 536 | 538 | 760 | 1465 | 0.25 | 0.66 | 239 | Rotating bending | 400 | 21200000
D | S45C | 3 | 825 | 0.1 | 0.03 | 0.01 | 845 | 845 | 600 | 536 | 538 | 760 | 1465 | 0.25 | 0.66 | 239 | Rotating bending | 400 | 21200000
D | S45C | 3 | 825 | 0.1 | 0.03 | 0.01 | 845 | 845 | 600 | 536 | 538 | 760 | 1465 | 0.25 | 0.66 | 239 | Rotating bending | 390 | 21200000
D | S45C | 3 | 825 | 0.1 | 0.03 | 0.01 | 845 | 845 | 600 | 536 | 538 | 760 | 1465 | 0.25 | 0.66 | 239 | Rotating bending | 390 | 21200000
D | S45C | 3 | 825 | 0.1 | 0.03 | 0.01 | 845 | 845 | 600 | 536 | 538 | 760 | 1465 | 0.25 | 0.66 | 239 | Rotating bending | 390 | 21200000
E | S45C | 3 | 825 | 0.11 | 0.04 | 0 | 845 | 845 | 600 | 518 | 518 | 717 | 1439 | 0.25 | 0.67 | 232 | Rotating bending | 450 | 59900
E | S45C | 3 | 825 | 0.11 | 0.04 | 0 | 845 | 845 | 600 | 518 | 518 | 717 | 1439 | 0.25 | 0.67 | 232 | Rotating bending | 450 | 208000
E | S45C | 3 | 825 | 0.11 | 0.04 | 0 | 845 | 845 | 600 | 518 | 518 | 717 | 1439 | 0.25 | 0.67 | 232 | Rotating bending | 440 | 109000
E | S45C | 3 | 825 | 0.11 | 0.04 | 0 | 845 | 845 | 600 | 518 | 518 | 717 | 1439 | 0.25 | 0.67 | 232 | Rotating bending | 440 | 480000
E | S45C | 3 | 825 | 0.11 | 0.04 | 0 | 845 | 845 | 600 | 518 | 518 | 717 | 1439 | 0.25 | 0.67 | 232 | Rotating bending | 430 | 194000
E | S45C | 3 | 825 | 0.11 | 0.04 | 0 | 845 | 845 | 600 | 518 | 518 | 717 | 1439 | 0.25 | 0.67 | 232 | Rotating bending | 430 | 21200000
E | S45C | 3 | 825 | 0.11 | 0.04 | 0 | 845 | 845 | 600 | 518 | 518 | 717 | 1439 | 0.25 | 0.67 | 232 | Rotating bending | 420 | 89400
E | S45C | 3 | 825 | 0.11 | 0.04 | 0 | 845 | 845 | 600 | 518 | 518 | 717 | 1439 | 0.25 | 0.67 | 232 | Rotating bending | 420 | 214000
E | S45C | 3 | 825 | 0.11 | 0.04 | 0 | 845 | 845 | 600 | 518 | 518 | 717 | 1439 | 0.25 | 0.67 | 232 | Rotating bending | 410 | 1120000
E | S45C | 3 | 825 | 0.11 | 0.04 | 0 | 845 | 845 | 600 | 518 | 518 | 717 | 1439 | 0.25 | 0.67 | 232 | Rotating bending | 410 | 1430000
E | S45C | 3 | 825 | 0.11 | 0.04 | 0 | 845 | 845 | 600 | 518 | 518 | 717 | 1439 | 0.25 | 0.67 | 232 | Rotating bending | 410 | 21200000
E | S45C | 3 | 825 | 0.11 | 0.04 | 0 | 845 | 845 | 600 | 518 | 518 | 717 | 1439 | 0.25 | 0.67 | 232 | Rotating bending | 400 | 944000
E | S45C | 3 | 825 | 0.11 | 0.04 | 0 | 845 | 845 | 600 | 518 | 518 | 717 | 1439 | 0.25 | 0.67 | 232 | Rotating bending | 400 | 2490000
E | S45C | 3 | 825 | 0.11 | 0.04 | 0 | 845 | 845 | 600 | 518 | 518 | 717 | 1439 | 0.25 | 0.67 | 232 | Rotating bending | 400 | 21200000
E | S45C | 3 | 825 | 0.11 | 0.04 | 0 | 845 | 845 | 600 | 518 | 518 | 717 | 1439 | 0.25 | 0.67 | 232 | Rotating bending | 390 | 443000
E | S45C | 3 | 825 | 0.11 | 0.04 | 0 | 845 | 845 | 600 | 518 | 518 | 717 | 1439 | 0.25 | 0.67 | 232 | Rotating bending | 390 | 637000
E | S45C | 3 | 825 | 0.11 | 0.04 | 0 | 845 | 845 | 600 | 518 | 518 | 717 | 1439 | 0.25 | 0.67 | 232 | Rotating bending | 390 | 21200000
E | S45C | 3 | 825 | 0.11 | 0.04 | 0 | 845 | 845 | 600 | 518 | 518 | 717 | 1439 | 0.25 | 0.67 | 232 | Rotating bending | 390 | 21200000
E | S45C | 3 | 825 | 0.11 | 0.04 | 0 | 845 | 845 | 600 | 518 | 518 | 717 | 1439 | 0.25 | 0.67 | 232 | Rotating bending | 380 | 21200000
E | S45C | 3 | 825 | 0.11 | 0.04 | 0 | 845 | 845 | 600 | 518 | 518 | 717 | 1439 | 0.25 | 0.67 | 232 | Rotating bending | 380 | 21200000
E | S45C | 3 | 825 | 0.11 | 0.04 | 0 | 845 | 845 | 600 | 518 | 518 | 717 | 1439 | 0.25 | 0.67 | 232 | Rotating bending | 380 | 21200000
E | S45C | 3 | 825 | 0.11 | 0.04 | 0 | 845 | 845 | 600 | 518 | 518 | 717 | 1439 | 0.25 | 0.67 | 232 | Rotating bending | 380 | 21200000
F | S45C | 3 | 1740 | 0.08 | 0 | 0 | 845 | 845 | 600 | 731 | 725 | 833 | 1573 | 0.25 | 0.65 | 256 | Rotating bending | 540 | 92400
F | S45C | 3 | 1740 | 0.08 | 0 | 0 | 845 | 845 | 600 | 731 | 725 | 833 | 1573 | 0.25 | 0.65 | 256 | Rotating bending | 540 | 102000
F | S45C | 3 | 1740 | 0.08 | 0 | 0 | 845 | 845 | 600 | 731 | 725 | 833 | 1573 | 0.25 | 0.65 | 256 | Rotating bending | 525 | 112000
F | S45C | 3 | 1740 | 0.08 | 0 | 0 | 845 | 845 | 600 | 731 | 725 | 833 | 1573 | 0.25 | 0.65 | 256 | Rotating bending | 525 | 123000
F | S45C | 3 | 1740 | 0.08 | 0 | 0 | 845 | 845 | 600 | 731 | 725 | 833 | 1573 | 0.25 | 0.65 | 256 | Rotating bending | 510 | 233000
F | S45C | 3 | 1740 | 0.08 | 0 | 0 | 845 | 845 | 600 | 731 | 725 | 833 | 1573 | 0.25 | 0.65 | 256 | Rotating bending | 510 | 273000
F | S45C | 3 | 1740 | 0.08 | 0 | 0 | 845 | 845 | 600 | 731 | 725 | 833 | 1573 | 0.25 | 0.65 | 256 | Rotating bending | 495 | 369000
F | S45C | 3 | 1740 | 0.08 | 0 | 0 | 845 | 845 | 600 | 731 | 725 | 833 | 1573 | 0.25 | 0.65 | 256 | Rotating bending | 495 | 453000
F | S45C | 3 | 1740 | 0.08 | 0 | 0 | 845 | 845 | 600 | 731 | 725 | 833 | 1573 | 0.25 | 0.65 | 256 | Rotating bending | 480 | 565000
F | S45C | 3 | 1740 | 0.08 | 0 | 0 | 845 | 845 | 600 | 731 | 725 | 833 | 1573 | 0.25 | 0.65 | 256 | Rotating bending | 480 | 682000
F | S45C | 3 | 1740 | 0.08 | 0 | 0 | 845 | 845 | 600 | 731 | 725 | 833 | 1573 | 0.25 | 0.65 | 256 | Rotating bending | 465 | 1290000
F | S45C | 3 | 1740 | 0.08 | 0 | 0 | 845 | 845 | 600 | 731 | 725 | 833 | 1573 | 0.25 | 0.65 | 256 | Rotating bending | 465 | 1310000
F | S45C | 3 | 1740 | 0.08 | 0 | 0 | 845 | 845 | 600 | 731 | 725 | 833 | 1573 | 0.25 | 0.65 | 256 | Rotating bending | 465 | 21200000
F | S45C | 3 | 1740 | 0.08 | 0 | 0 | 845 | 845 | 600 | 731 | 725 | 833 | 1573 | 0.25 | 0.65 | 256 | Rotating bending | 450 | 17900000
F | S45C | 3 | 1740 | 0.08 | 0 | 0 | 845 | 845 | 600 | 731 | 725 | 833 | 1573 | 0.25 | 0.65 | 256 | Rotating bending | 450 | 21200000
F | S45C | 3 | 1740 | 0.08 | 0 | 0 | 845 | 845 | 600 | 731 | 725 | 833 | 1573 | 0.25 | 0.65 | 256 | Rotating bending | 450 | 21200000
F | S45C | 3 | 1740 | 0.08 | 0 | 0 | 845 | 845 | 600 | 731 | 725 | 833 | 1573 | 0.25 | 0.65 | 256 | Rotating bending | 435 | 21200000
F | S45C | 3 | 1740 | 0.08 | 0 | 0 | 845 | 845 | 600 | 731 | 725 | 833 | 1573 | 0.25 | 0.65 | 256 | Rotating bending | 435 | 21200000
F | S45C | 3 | 1740 | 0.08 | 0 | 0 | 845 | 845 | 600 | 731 | 725 | 833 | 1573 | 0.25 | 0.65 | 256 | Rotating bending | 435 | 21200000
H | S45C | 3 | 610 | 0.04 | 0 | 0.03 | 845 | 845 | 600 | 625 | 625 | 806 | 1523 | 0.25 | 0.65 | 256 | Rotating bending | 520 | 30200
H | S45C | 3 | 610 | 0.04 | 0 | 0.03 | 845 | 845 | 600 | 625 | 625 | 806 | 1523 | 0.25 | 0.65 | 256 | Rotating bending | 520 | 34100
H | S45C | 3 | 610 | 0.04 | 0 | 0.03 | 845 | 845 | 600 | 625 | 625 | 806 | 1523 | 0.25 | 0.65 | 256 | Rotating bending | 500 | 75500
H | S45C | 3 | 610 | 0.04 | 0 | 0.03 | 845 | 845 | 600 | 625 | 625 | 806 | 1523 | 0.25 | 0.65 | 256 | Rotating bending | 500 | 84500
H | S45C | 3 | 610 | 0.04 | 0 | 0.03 | 845 | 845 | 600 | 625 | 625 | 806 | 1523 | 0.25 | 0.65 | 256 | Rotating bending | 490 | 77700
H | S45C | 3 | 610 | 0.04 | 0 | 0.03 | 845 | 845 | 600 | 625 | 625 | 806 | 1523 | 0.25 | 0.65 | 256 | Rotating bending | 490 | 90900
H | S45C | 3 | 610 | 0.04 | 0 | 0.03 | 845 | 845 | 600 | 625 | 625 | 806 | 1523 | 0.25 | 0.65 | 256 | Rotating bending | 480 | 143000
H | S45C | 3 | 610 | 0.04 | 0 | 0.03 | 845 | 845 | 600 | 625 | 625 | 806 | 1523 | 0.25 | 0.65 | 256 | Rotating bending | 480 | 181000
H | S45C | 3 | 610 | 0.04 | 0 | 0.03 | 845 | 845 | 600 | 625 | 625 | 806 | 1523 | 0.25 | 0.65 | 256 | Rotating bending | 470 | 199000
H | S45C | 3 | 610 | 0.04 | 0 | 0.03 | 845 | 845 | 600 | 625 | 625 | 806 | 1523 | 0.25 | 0.65 | 256 | Rotating bending | 470 | 232000
H | S45C | 3 | 610 | 0.04 | 0 | 0.03 | 845 | 845 | 600 | 625 | 625 | 806 | 1523 | 0.25 | 0.65 | 256 | Rotating bending | 460 | 277000
H | S45C | 3 | 610 | 0.04 | 0 | 0.03 | 845 | 845 | 600 | 625 | 625 | 806 | 1523 | 0.25 | 0.65 | 256 | Rotating bending | 460 | 325000
H | S45C | 3 | 610 | 0.04 | 0 | 0.03 | 845 | 845 | 600 | 625 | 625 | 806 | 1523 | 0.25 | 0.65 | 256 | Rotating bending | 450 | 376000
H | S45C | 3 | 610 | 0.04 | 0 | 0.03 | 845 | 845 | 600 | 625 | 625 | 806 | 1523 | 0.25 | 0.65 | 256 | Rotating bending | 450 | 419000
H | S45C | 3 | 610 | 0.04 | 0 | 0.03 | 845 | 845 | 600 | 625 | 625 | 806 | 1523 | 0.25 | 0.65 | 256 | Rotating bending | 450 | 746000
H | S45C | 3 | 610 | 0.04 | 0 | 0.03 | 845 | 845 | 600 | 625 | 625 | 806 | 1523 | 0.25 | 0.65 | 256 | Rotating bending | 440 | 765000
H | S45C | 3 | 610 | 0.04 | 0 | 0.03 | 845 | 845 | 600 | 625 | 625 | 806 | 1523 | 0.25 | 0.65 | 256 | Rotating bending | 440 | 21200000
H | S45C | 3 | 610 | 0.04 | 0 | 0.03 | 845 | 845 | 600 | 625 | 625 | 806 | 1523 | 0.25 | 0.65 | 256 | Rotating bending | 440 | 21200000
H | S45C | 3 | 610 | 0.04 | 0 | 0.03 | 845 | 845 | 600 | 625 | 625 | 806 | 1523 | 0.25 | 0.65 | 256 | Rotating bending | 430 | 21200000
H | S45C | 3 | 610 | 0.04 | 0 | 0.03 | 845 | 845 | 600 | 625 | 625 | 806 | 1523 | 0.25 | 0.65 | 256 | Rotating bending | 430 | 21200000
H | S45C | 3 | 610 | 0.04 | 0 | 0.03 | 845 | 845 | 600 | 625 | 625 | 806 | 1523 | 0.25 | 0.65 | 256 | Rotating bending | 430 | 21200000
I | S45C | 3 | 1740 | 0.06 | 0 | 0 | 845 | 845 | 600 | 627 | 923 | 774 | 1539 | 0.22 | 0.68 | 255 | Rotating bending | 520 | 55700
I | S45C | 3 | 1740 | 0.06 | 0 | 0 | 845 | 845 | 600 | 627 | 923 | 774 | 1539 | 0.22 | 0.68 | 255 | Rotating bending | 520 | 58600
I | S45C | 3 | 1740 | 0.06 | 0 | 0 | 845 | 845 | 600 | 627 | 923 | 774 | 1539 | 0.22 | 0.68 | 255 | Rotating bending | 500 | 106000
I | S45C | 3 | 1740 | 0.06 | 0 | 0 | 845 | 845 | 600 | 627 | 923 | 774 | 1539 | 0.22 | 0.68 | 255 | Rotating bending | 500 | 107000
I | S45C | 3 | 1740 | 0.06 | 0 | 0 | 845 | 845 | 600 | 627 | 923 | 774 | 1539 | 0.22 | 0.68 | 255 | Rotating bending | 480 | 178000
I | S45C | 3 | 1740 | 0.06 | 0 | 0 | 845 | 845 | 600 | 627 | 923 | 774 | 1539 | 0.22 | 0.68 | 255 | Rotating bending | 480 | 225000
I | S45C | 3 | 1740 | 0.06 | 0 | 0 | 845 | 845 | 600 | 627 | 923 | 774 | 1539 | 0.22 | 0.68 | 255 | Rotating bending | 470 | 175000
I | S45C | 3 | 1740 | 0.06 | 0 | 0 | 845 | 845 | 600 | 627 | 923 | 774 | 1539 | 0.22 | 0.68 | 255 | Rotating bending | 470 | 257000
I | S45C | 3 | 1740 | 0.06 | 0 | 0 | 845 | 845 | 600 | 627 | 923 | 774 | 1539 | 0.22 | 0.68 | 255 | Rotating bending | 460 | 381000
I | S45C | 3 | 1740 | 0.06 | 0 | 0 | 845 | 845 | 600 | 627 | 923 | 774 | 1539 | 0.22 | 0.68 | 255 | Rotating bending | 460 | 596000
I | S45C | 3 | 1740 | 0.06 | 0 | 0 | 845 | 845 | 600 | 627 | 923 | 774 | 1539 | 0.22 | 0.68 | 255 | Rotating bending | 450 | 564000
I | S45C | 3 | 1740 | 0.06 | 0 | 0 | 845 | 845 | 600 | 627 | 923 | 774 | 1539 | 0.22 | 0.68 | 255 | Rotating bending | 450 | 741000
I | S45C | 3 | 1740 | 0.06 | 0 | 0 | 845 | 845 | 600 | 627 | 923 | 774 | 1539 | 0.22 | 0.68 | 255 | Rotating bending | 450 | 820000
I | S45C | 3 | 1740 | 0.06 | 0 | 0 | 845 | 845 | 600 | 627 | 923 | 774 | 1539 | 0.22 | 0.68 | 255 | Rotating bending | 440 | 688000
I | S45C | 3 | 1740 | 0.06 | 0 | 0 | 845 | 845 | 600 | 627 | 923 | 774 | 1539 | 0.22 | 0.68 | 255 | Rotating bending | 440 | 1350000
I | S45C | 3 | 1740 | 0.06 | 0 | 0 | 845 | 845 | 600 | 627 | 923 | 774 | 1539 | 0.22 | 0.68 | 255 | Rotating bending | 440 | 21200000
I | S45C | 3 | 1740 | 0.06 | 0 | 0 | 845 | 845 | 600 | 627 | 923 | 774 | 1539 | 0.22 | 0.68 | 255 | Rotating bending | 430 | 21200000
I | S45C | 3 | 1740 | 0.06 | 0 | 0 | 845 | 845 | 600 | 627 | 923 | 774 | 1539 | 0.22 | 0.68 | 255 | Rotating bending | 430 | 21200000
I | S45C | 3 | 1740 | 0.06 | 0 | 0 | 845 | 845 | 600 | 627 | 923 | 774 | 1539 | 0.22 | 0.68 | 255 | Rotating bending | 430 | 21200000
J | S45C | 3 | 1270 | 0.13 | 0.01 | 0 | 845 | 845 | 600 | 721 | 710 | 833 | 1518 | 0.21 | 0.62 | 272 | Rotating bending | 560 | 46500
J | S45C | 3 | 1270 | 0.13 | 0.01 | 0 | 845 | 845 | 600 | 721 | 710 | 833 | 1518 | 0.21 | 0.62 | 272 | Rotating bending | 560 | 52400
J | S45C | 3 | 1270 | 0.13 | 0.01 | 0 | 845 | 845 | 600 | 721 | 710 | 833 | 1518 | 0.21 | 0.62 | 272 | Rotating bending | 540 | 75600
J | S45C | 3 | 1270 | 0.13 | 0.01 | 0 | 845 | 845 | 600 | 721 | 710 | 833 | 1518 | 0.21 | 0.62 | 272 | Rotating bending | 540 | 86200
J | S45C | 3 | 1270 | 0.13 | 0.01 | 0 | 845 | 845 | 600 | 721 | 710 | 833 | 1518 | 0.21 | 0.62 | 272 | Rotating bending | 520 | 137000
J | S45C | 3 | 1270 | 0.13 | 0.01 | 0 | 845 | 845 | 600 | 721 | 710 | 833 | 1518 | 0.21 | 0.62 | 272 | Rotating bending | 520 | 153000
J | S45C | 3 | 1270 | 0.13 | 0.01 | 0 | 845 | 845 | 600 | 721 | 710 | 833 | 1518 | 0.21 | 0.62 | 272 | Rotating bending | 500 | 229000
J | S45C | 3 | 1270 | 0.13 | 0.01 | 0 | 845 | 845 | 600 | 721 | 710 | 833 | 1518 | 0.21 | 0.62 | 272 | Rotating bending | 500 | 231000
J | S45C | 3 | 1270 | 0.13 | 0.01 | 0 | 845 | 845 | 600 | 721 | 710 | 833 | 1518 | 0.21 | 0.62 | 272 | Rotating bending | 490 | 415000
J | S45C | 3 | 1270 | 0.13 | 0.01 | 0 | 845 | 845 | 600 | 721 | 710 | 833 | 1518 | 0.21 | 0.62 | 272 | Rotating bending | 490 | 758000
J | S45C | 3 | 1270 | 0.13 | 0.01 | 0 | 845 | 845 | 600 | 721 | 710 | 833 | 1518 | 0.21 | 0.62 | 272 | Rotating bending | 480 | 377000
J | S45C | 3 | 1270 | 0.13 | 0.01 | 0 | 845 | 845 | 600 | 721 | 710 | 833 | 1518 | 0.21 | 0.62 | 272 | Rotating bending | 480 | 441000
J | S45C | 3 | 1270 | 0.13 | 0.01 | 0 | 845 | 845 | 600 | 721 | 710 | 833 | 1518 | 0.21 | 0.62 | 272 | Rotating bending | 480 | 489000
J | S45C | 3 | 1270 | 0.13 | 0.01 | 0 | 845 | 845 | 600 | 721 | 710 | 833 | 1518 | 0.21 | 0.62 | 272 | Rotating bending | 470 | 552000
J | S45C | 3 | 1270 | 0.13 | 0.01 | 0 | 845 | 845 | 600 | 721 | 710 | 833 | 1518 | 0.21 | 0.62 | 272 | Rotating bending | 470 | 941000
J | S45C | 3 | 1270 | 0.13 | 0.01 | 0 | 845 | 845 | 600 | 721 | 710 | 833 | 1518 | 0.21 | 0.62 | 272 | Rotating bending | 470 | 21200000
J | S45C | 3 | 1270 | 0.13 | 0.01 | 0 | 845 | 845 | 600 | 721 | 710 | 833 | 1518 | 0.21 | 0.62 | 272 | Rotating bending | 460 | 21200000
J | S45C | 3 | 1270 | 0.13 | 0.01 | 0 | 845 | 845 | 600 | 721 | 710 | 833 | 1518 | 0.21 | 0.62 | 272 | Rotating bending | 460 | 21200000
J | S45C | 3 | 1270 | 0.13 | 0.01 | 0 | 845 | 845 | 600 | 721 | 710 | 833 | 1518 | 0.21 | 0.62 | 272 | Rotating bending | 460 | 21200000
K | S45C | 3 | 610 | 0.09 | 0 | 0.04 | 845 | 845 | 600 | 657 | 657 | 811 | 1488 | 0.22 | 0.63 | 268 | Rotating bending | 540 | 66500
K | S45C | 3 | 610 | 0.09 | 0 | 0.04 | 845 | 845 | 600 | 657 | 657 | 811 | 1488 | 0.22 | 0.63 | 268 | Rotating bending | 540 | 78600
K | S45C | 3 | 610 | 0.09 | 0 | 0.04 | 845 | 845 | 600 | 657 | 657 | 811 | 1488 | 0.22 | 0.63 | 268 | Rotating bending | 520 | 45500
K | S45C | 3 | 610 | 0.09 | 0 | 0.04 | 845 | 845 | 600 | 657 | 657 | 811 | 1488 | 0.22 | 0.63 | 268 | Rotating bending | 520 | 158000
K | S45C | 3 | 610 | 0.09 | 0 | 0.04 | 845 | 845 | 600 | 657 | 657 | 811 | 1488 | 0.22 | 0.63 | 268 | Rotating bending | 500 | 66500
K | S45C | 3 | 610 | 0.09 | 0 | 0.04 | 845 | 845 | 600 | 657 | 657 | 811 | 1488 | 0.22 | 0.63 | 268 | Rotating bending | 500 | 193000
K | S45C | 3 | 610 | 0.09 | 0 | 0.04 | 845 | 845 | 600 | 657 | 657 | 811 | 1488 | 0.22 | 0.63 | 268 | Rotating bending | 480 | 440000
K | S45C | 3 | 610 | 0.09 | 0 | 0.04 | 845 | 845 | 600 | 657 | 657 | 811 | 1488 | 0.22 | 0.63 | 268 | Rotating bending | 480 | 461000
K | S45C | 3 | 610 | 0.09 | 0 | 0.04 | 845 | 845 | 600 | 657 | 657 | 811 | 1488 | 0.22 | 0.63 | 268 | Rotating bending | 470 | 287000
K | S45C | 3 | 610 | 0.09 | 0 | 0.04 | 845 | 845 | 600 | 657 | 657 | 811 | 1488 | 0.22 | 0.63 | 268 | Rotating bending | 470 | 323000
K | S45C | 3 | 610 | 0.09 | 0 | 0.04 | 845 | 845 | 600 | 657 | 657 | 811 | 1488 | 0.22 | 0.63 | 268 | Rotating bending | 460 | 298000
K | S45C | 3 | 610 | 0.09 | 0 | 0.04 | 845 | 845 | 600 | 657 | 657 | 811 | 1488 | 0.22 | 0.63 | 268 | Rotating bending | 460 | 15900000
K | S45C | 3 | 610 | 0.09 | 0 | 0.04 | 845 | 845 | 600 | 657 | 657 | 811 | 1488 | 0.22 | 0.63 | 268 | Rotating bending | 450 | 265000
K | S45C | 3 | 610 | 0.09 | 0 | 0.04 | 845 | 845 | 600 | 657 | 657 | 811 | 1488 | 0.22 | 0.63 | 268 | Rotating bending | 450 | 21200000
K | S45C | 3 | 610 | 0.09 | 0 | 0.04 | 845 | 845 | 600 | 657 | 657 | 811 | 1488 | 0.22 | 0.63 | 268 | Rotating bending | 440 | 540000
K | S45C | 3 | 610 | 0.09 | 0 | 0.04 | 845 | 845 | 600 | 657 | 657 | 811 | 1488 | 0.22 | 0.63 | 268 | Rotating bending | 440 | 21200000
K | S45C | 3 | 610 | 0.09 | 0 | 0.04 | 845 | 845 | 600 | 657 | 657 | 811 | 1488 | 0.22 | 0.63 | 268 | Rotating bending | 440 | 21200000
K | S45C | 3 | 610 | 0.09 | 0 | 0.04 | 845 | 845 | 600 | 657 | 657 | 811 | 1488 | 0.22 | 0.63 | 268 | Rotating bending | 430 | 21200000
K | S45C | 3 | 610 | 0.09 | 0 | 0.04 | 845 | 845 | 600 | 657 | 657 | 811 | 1488 | 0.22 | 0.63 | 268 | Rotating bending | 430 | 21200000
K | S45C | 3 | 610 | 0.09 | 0 | 0.04 | 845 | 845 | 600 | 657 | 657 | 811 | 1488 | 0.22 | 0.63 | 268 | Rotating bending | 430 | 21200000
L | S45C | 3 | 1270 | 0.04 | 0.01 | 0 | 845 | 845 | 600 | 570 | 568 | 765 | 1468 | 0.23 | 0.66 | 237 | Rotating bending | 490 | 64600
L | S45C | 3 | 1270 | 0.04 | 0.01 | 0 | 845 | 845 | 600 | 570 | 568 | 765 | 1468 | 0.23 | 0.66 | 237 | Rotating bending | 470 | 82700
L | S45C | 3 | 1270 | 0.04 | 0.01 | 0 | 845 | 845 | 600 | 570 | 568 | 765 | 1468 | 0.23 | 0.66 | 237 | Rotating bending | 470 | 185000
L | S45C | 3 | 1270 | 0.04 | 0.01 | 0 | 845 | 845 | 600 | 570 | 568 | 765 | 1468 | 0.23 | 0.66 | 237 | Rotating bending | 460 | 134000
L | S45C | 3 | 1270 | 0.04 | 0.01 | 0 | 845 | 845 | 600 | 570 | 568 | 765 | 1468 | 0.23 | 0.66 | 237 | Rotating bending | 460 | 215000
L | S45C | 3 | 1270 | 0.04 | 0.01 | 0 | 845 | 845 | 600 | 570 | 568 | 765 | 1468 | 0.23 | 0.66 | 237 | Rotating bending | 450 | 283000
L | S45C | 3 | 1270 | 0.04 | 0.01 | 0 | 845 | 845 | 600 | 570 | 568 | 765 | 1468 | 0.23 | 0.66 | 237 | Rotating bending | 450 | 307000
L | S45C | 3 | 1270 | 0.04 | 0.01 | 0 | 845 | 845 | 600 | 570 | 568 | 765 | 1468 | 0.23 | 0.66 | 237 | Rotating bending | 440 | 520000
L | S45C | 3 | 1270 | 0.04 | 0.01 | 0 | 845 | 845 | 600 | 570 | 568 | 765 | 1468 | 0.23 | 0.66 | 237 | Rotating bending | 440 | 1040000
L | S45C | 3 | 1270 | 0.04 | 0.01 | 0 | 845 | 845 | 600 | 570 | 568 | 765 | 1468 | 0.23 | 0.66 | 237 | Rotating bending | 430 | 807000
L | S45C | 3 | 1270 | 0.04 | 0.01 | 0 | 845 | 845 | 600 | 570 | 568 | 765 | 1468 | 0.23 | 0.66 | 237 | Rotating bending | 430 | 21200000
L | S45C | 3 | 1270 | 0.04 | 0.01 | 0 | 845 | 845 | 600 | 570 | 568 | 765 | 1468 | 0.23 | 0.66 | 237 | Rotating bending | 420 | 554000
L | S45C | 3 | 1270 | 0.04 | 0.01 | 0 | 845 | 845 | 600 | 570 | 568 | 765 | 1468 | 0.23 | 0.66 | 237 | Rotating bending | 420 | 13400000
L | S45C | 3 | 1270 | 0.04 | 0.01 | 0 | 845 | 845 | 600 | 570 | 568 | 765 | 1468 | 0.23 | 0.66 | 237 | Rotating bending | 420 | 21200000
L | S45C | 3 | 1270 | 0.04 | 0.01 | 0 | 845 | 845 | 600 | 570 | 568 | 765 | 1468 | 0.23 | 0.66 | 237 | Rotating bending | 410 | 1260000
L | S45C | 3 | 1270 | 0.04 | 0.01 | 0 | 845 | 845 | 600 | 570 | 568 | 765 | 1468 | 0.23 | 0.66 | 237 | Rotating bending | 410 | 21200000
L | S45C | 3 | 1270 | 0.04 | 0.01 | 0 | 845 | 845 | 600 | 570 | 568 | 765 | 1468 | 0.23 | 0.66 | 237 | Rotating bending | 410 | 21200000
L | S45C | 3 | 1270 | 0.04 | 0.01 | 0 | 845 | 845 | 600 | 570 | 568 | 765 | 1468 | 0.23 | 0.66 | 237 | Rotating bending | 400 | 21200000
L | S45C | 3 | 1270 | 0.04 | 0.01 | 0 | 845 | 845 | 600 | 570 | 568 | 765 | 1468 | 0.23 | 0.66 | 237 | Rotating bending | 400 | 21200000
L | S45C | 3 | 1270 | 0.04 | 0.01 | 0 | 845 | 845 | 600 | 570 | 568 | 765 | 1468 | 0.23 | 0.66 | 237 | Rotating bending | 400 | 21200000
A | S45C | 3 | 1740 | 0.07 | 0 | 0 | 845 | 845 | 650 | 662 | 632 | 735 | 1485 | 0.27 | 0.68 | 240 | Rotating bending | 480 | 101000
A | S45C | 3 | 1740 | 0.07 | 0 | 0 | 845 | 845 | 650 | 662 | 632 | 735 | 1485 | 0.27 | 0.68 | 240 | Rotating bending | 480 | 105000
A | S45C | 3 | 1740 | 0.07 | 0 | 0 | 845 | 845 | 650 | 662 | 632 | 735 | 1485 | 0.27 | 0.68 | 240 | Rotating bending | 470 | 131000
A | S45C | 3 | 1740 | 0.07 | 0 | 0 | 845 | 845 | 650 | 662 | 632 | 735 | 1485 | 0.27 | 0.68 | 240 | Rotating bending | 470 | 154000
A | S45C | 3 | 1740 | 0.07 | 0 | 0 | 845 | 845 | 650 | 662 | 632 | 735 | 1485 | 0.27 | 0.68 | 240 | Rotating bending | 470 | 207000
A | S45C | 3 | 1740 | 0.07 | 0 | 0 | 845 | 845 | 650 | 662 | 632 | 735 | 1485 | 0.27 | 0.68 | 240 | Rotating bending | 460 | 233000
A | S45C | 3 | 1740 | 0.07 | 0 | 0 | 845 | 845 | 650 | 662 | 632 | 735 | 1485 | 0.27 | 0.68 | 240 | Rotating bending | 460 | 252000
A | S45C | 3 | 1740 | 0.07 | 0 | 0 | 845 | 845 | 650 | 662 | 632 | 735 | 1485 | 0.27 | 0.68 | 240 | Rotating bending | 450 | 400000
A | S45C | 3 | 1740 | 0.07 | 0 | 0 | 845 | 845 | 650 | 662 | 632 | 735 | 1485 | 0.27 | 0.68 | 240 | Rotating bending | 450 | 410000
A | S45C | 3 | 1740 | 0.07 | 0 | 0 | 845 | 845 | 650 | 662 | 632 | 735 | 1485 | 0.27 | 0.68 | 240 | Rotating bending | 440 | 378000
A | S45C | 3 | 1740 | 0.07 | 0 | 0 | 845 | 845 | 650 | 662 | 632 | 735 | 1485 | 0.27 | 0.68 | 240 | Rotating bending | 440 | 384000
A | S45C | 3 | 1740 | 0.07 | 0 | 0 | 845 | 845 | 650 | 662 | 632 | 735 | 1485 | 0.27 | 0.68 | 240 | Rotating bending | 430 | 393000
A | S45C | 3 | 1740 | 0.07 | 0 | 0 | 845 | 845 | 650 | 662 | 632 | 735 | 1485 | 0.27 | 0.68 | 240 | Rotating bending | 430 | 779000
A | S45C | 3 | 1740 | 0.07 | 0 | 0 | 845 | 845 | 650 | 662 | 632 | 735 | 1485 | 0.27 | 0.68 | 240 | Rotating bending | 430 | 849000
A | S45C | 3 | 1740 | 0.07 | 0 | 0 | 845 | 845 | 650 | 662 | 632 | 735 | 1485 | 0.27 | 0.68 | 240 | Rotating bending | 420 | 679000
A | S45C | 3 | 1740 | 0.07 | 0 | 0 | 845 | 845 | 650 | 662 | 632 | 735 | 1485 | 0.27 | 0.68 | 240 | Rotating bending | 420 | 1420000
A | S45C | 3 | 1740 | 0.07 | 0 | 0 | 845 | 845 | 650 | 662 | 632 | 735 | 1485 | 0.27 | 0.68 | 240 | Rotating bending | 420 | 1660000
A | S45C | 3 | 1740 | 0.07 | 0 | 0 | 845 | 845 | 650 | 662 | 632 | 735 | 1485 | 0.27 | 0.68 | 240 | Rotating bending | 410 | 2710000
A | S45C | 3 | 1740 | 0.07 | 0 | 0 | 845 | 845 | 650 | 662 | 632 | 735 | 1485 | 0.27 | 0.68 | 240 | Rotating bending | 410 | 21200000
A | S45C | 3 | 1740 | 0.07 | 0 | 0 | 845 | 845 | 650 | 662 | 632 | 735 | 1485 | 0.27 | 0.68 | 240 | Rotating bending | 410 | 21200000
B | S45C | 3 | 1270 | 0.12 | 0.01 | 0 | 845 | 845 | 650 | 533 | 524 | 696 | 1445 | 0.27 | 0.7 | 233 | Rotating bending | 450 | 63100
B | S45C | 3 | 1270 | 0.12 | 0.01 | 0 | 845 | 845 | 650 | 533 | 524 | 696 | 1445 | 0.27 | 0.7 | 233 | Rotating bending | 450 | 171000
B | S45C | 3 | 1270 | 0.12 | 0.01 | 0 | 845 | 845 | 650 | 533 | 524 | 696 | 1445 | 0.27 | 0.7 | 233 | Rotating bending | 440 | 96000
B | S45C | 3 | 1270 | 0.12 | 0.01 | 0 | 845 | 845 | 650 | 533 | 524 | 696 | 1445 | 0.27 | 0.7 | 233 | Rotating bending | 440 | 119000
B | S45C | 3 | 1270 | 0.12 | 0.01 | 0 | 845 | 845 | 650 | 533 | 524 | 696 | 1445 | 0.27 | 0.7 | 233 | Rotating bending | 430 | 232000
B | S45C | 3 | 1270 | 0.12 | 0.01 | 0 | 845 | 845 | 650 | 533 | 524 | 696 | 1445 | 0.27 | 0.7 | 233 | Rotating bending | 430 | 233000
B | S45C | 3 | 1270 | 0.12 | 0.01 | 0 | 845 | 845 | 650 | 533 | 524 | 696 | 1445 | 0.27 | 0.7 | 233 | Rotating bending | 420 | 240000
B | S45C | 3 | 1270 | 0.12 | 0.01 | 0 | 845 | 845 | 650 | 533 | 524 | 696 | 1445 | 0.27 | 0.7 | 233 | Rotating bending | 420 | 253000
B | S45C | 3 | 1270 | 0.12 | 0.01 | 0 | 845 | 845 | 650 | 533 | 524 | 696 | 1445 | 0.27 | 0.7 | 233 | Rotating bending | 410 | 384000
B | S45C | 3 | 1270 | 0.12 | 0.01 | 0 | 845 | 845 | 650 | 533 | 524 | 696 | 1445 | 0.27 | 0.7 | 233 | Rotating bending | 410 | 432000
B | S45C | 3 | 1270 | 0.12 | 0.01 | 0 | 845 | 845 | 650 | 533 | 524 | 696 | 1445 | 0.27 | 0.7 | 233 | Rotating bending | 400 | 542000
B | S45C | 3 | 1270 | 0.12 | 0.01 | 0 | 845 | 845 | 650 | 533 | 524 | 696 | 1445 | 0.27 | 0.7 | 233 | Rotating bending | 400 | 680000
B | S45C | 3 | 1270 | 0.12 | 0.01 | 0 | 845 | 845 | 650 | 533 | 524 | 696 | 1445 | 0.27 | 0.7 | 233 | Rotating bending | 400 | 21200000
B | S45C | 3 | 1270 | 0.12 | 0.01 | 0 | 845 | 845 | 650 | 533 | 524 | 696 | 1445 | 0.27 | 0.7 | 233 | Rotating bending | 390 | 749000
B | S45C | 3 | 1270 | 0.12 | 0.01 | 0 | 845 | 845 | 650 | 533 | 524 | 696 | 1445 | 0.27 | 0.7 | 233 | Rotating bending | 390 | 21200000
B | S45C | 3 | 1270 | 0.12 | 0.01 | 0 | 845 | 845 | 650 | 533 | 524 | 696 | 1445 | 0.27 | 0.7 | 233 | Rotating bending | 390 | 21200000
B | S45C | 3 | 1270 | 0.12 | 0.01 | 0 | 845 | 845 | 650 | 533 | 524 | 696 | 1445 | 0.27 | 0.7 | 233 | Rotating bending | 380 | 21200000
B | S45C | 3 | 1270 | 0.12 | 0.01 | 0 | 845 | 845 | 650 | 533 | 524 | 696 | 1445 | 0.27 | 0.7 | 233 | Rotating bending | 380 | 21200000
B | S45C | 3 | 1270 | 0.12 | 0.01 | 0 | 845 | 845 | 650 | 533 | 524 | 696 | 1445 | 0.27 | 0.7 | 233 | Rotating bending | 380 | 21200000
C | S45C | 3 | 610 | 0.06 | 0 | 0.01 | 845 | 845 | 650 | 567 | 565 | 736 | 1471 | 0.26 | 0.68 | 237 | Rotating bending | 480 | 37400
C | S45C | 3 | 610 | 0.06 | 0 | 0.01 | 845 | 845 | 650 | 567 | 565 | 736 | 1471 | 0.26 | 0.68 | 237 | Rotating bending | 480 | 42900
C | S45C | 3 | 610 | 0.06 | 0 | 0.01 | 845 | 845 | 650 | 567 | 565 | 736 | 1471 | 0.26 | 0.68 | 237 | Rotating bending | 460 | 36600
C | S45C | 3 | 610 | 0.06 | 0 | 0.01 | 845 | 845 | 650 | 567 | 565 | 736 | 1471 | 0.26 | 0.68 | 237 | Rotating bending | 460 | 77100
C | S45C | 3 | 610 | 0.06 | 0 | 0.01 | 845 | 845 | 650 | 567 | 565 | 736 | 1471 | 0.26 | 0.68 | 237 | Rotating bending | 440 | 201000
C | S45C | 3 | 610 | 0.06 | 0 | 0.01 | 845 | 845 | 650 | 567 | 565 | 736 | 1471 | 0.26 | 0.68 | 237 | Rotating bending | 440 | 214000
C | S45C | 3 | 610 | 0.06 | 0 | 0.01 | 845 | 845 | 650 | 567 | 565 | 736 | 1471 | 0.26 | 0.68 | 237 | Rotating bending | 420 | 426000
C | S45C | 3 | 610 | 0.06 | 0 | 0.01 | 845 | 845 | 650 | 567 | 565 | 736 | 1471 | 0.26 | 0.68 | 237 | Rotating bending | 420 | 464000
C | S45C | 3 | 610 | 0.06 | 0 | 0.01 | 845 | 845 | 650 | 567 | 565 | 736 | 1471 | 0.26 | 0.68 | 237 | Rotating bending | 420 | 740000
C | S45C | 3 | 610 | 0.06 | 0 | 0.01 | 845 | 845 | 650 | 567 | 565 | 736 | 1471 | 0.26 | 0.68 | 237 | Rotating bending | 410 | 1170000
C | S45C | 3 | 610 | 0.06 | 0 | 0.01 | 845 | 845 | 650 | 567 | 565 | 736 | 1471 | 0.26 | 0.68 | 237 | Rotating bending | 410 | 21200000
C | S45C | 3 | 610 | 0.06 | 0 | 0.01 | 845 | 845 | 650 | 567 | 565 | 736 | 1471 | 0.26 | 0.68 | 237 | Rotating bending | 400 | 519000
C | S45C | 3 | 610 | 0.06 | 0 | 0.01 | 845 | 845 | 650 | 567 | 565 | 736 | 1471 | 0.26 | 0.68 | 237 | Rotating bending | 400 | 21200000
C | S45C | 3 | 610 | 0.06 | 0 | 0.01 | 845 | 845 | 650 | 567 | 565 | 736 | 1471 | 0.26 | 0.68 | 237 | Rotating bending | 390 | 289000
C | S45C | 3 | 610 | 0.06 | 0 | 0.01 | 845 | 845 | 650 | 567 | 565 | 736 | 1471 | 0.26 | 0.68 | 237 | Rotating bending | 390 | 20700000
C | S45C | 3 | 610 | 0.06 | 0 | 0.01 | 845 | 845 | 650 | 567 | 565 | 736 | 1471 | 0.26 | 0.68 | 237 | Rotating bending | 390 | 21200000
C | S45C | 3 | 610 | 0.06 | 0 | 0.01 | 845 | 845 | 650 | 567 | 565 | 736 | 1471 | 0.26 | 0.68 | 237 | Rotating bending | 380 | 799000
C | S45C | 3 | 610 | 0.06 | 0 | 0.01 | 845 | 845 | 650 | 567 | 565 | 736 | 1471 | 0.26 | 0.68 | 237 | Rotating bending | 380 | 21200000
C | S45C | 3 | 610 | 0.06 | 0 | 0.01 | 845 | 845 | 650 | 567 | 565 | 736 | 1471 | 0.26 | 0.68 | 237 | Rotating bending | 380 | 21200000
C | S45C | 3 | 610 | 0.06 | 0 | 0.01 | 845 | 845 | 650 | 567 | 565 | 736 | 1471 | 0.26 | 0.68 | 237 | Rotating bending | 370 | 21200000
C | S45C | 3 | 610 | 0.06 | 0 | 0.01 | 845 | 845 | 650 | 567 | 565 | 736 | 1471 | 0.26 | 0.68 | 237 | Rotating bending | 370 | 21200000
C | S45C | 3 | 610 | 0.06 | 0 | 0.01 | 845 | 845 | 650 | 567 | 565 | 736 | 1471 | 0.26 | 0.68 | 237 | Rotating bending | 370 | 21200000
D | S45C | 3 | 825 | 0.1 | 0.03 | 0.01 | 845 | 845 | 650 | 491 | 493 | 696 | 1424 | 0.26 | 0.69 | 219 | Rotating bending | 440 | 51900
D | S45C | 3 | 825 | 0.1 | 0.03 | 0.01 | 845 | 845 | 650 | 491 | 493 | 696 | 1424 | 0.26 | 0.69 | 219 | Rotating bending | 440 | 56800
D | S45C | 3 | 825 | 0.1 | 0.03 | 0.01 | 845 | 845 | 650 | 491 | 493 | 696 | 1424 | 0.26 | 0.69 | 219 | Rotating bending | 430 | 101000
D | S45C | 3 | 825 | 0.1 | 0.03 | 0.01 | 845 | 845 | 650 | 491 | 493 | 696 | 1424 | 0.26 | 0.69 | 219 | Rotating bending | 430 | 118000
D | S45C | 3 | 825 | 0.1 | 0.03 | 0.01 | 845 | 845 | 650 | 491 | 493 | 696 | 1424 | 0.26 | 0.69 | 219 | Rotating bending | 420 | 166000
D | S45C | 3 | 825 | 0.1 | 0.03 | 0.01 | 845 | 845 | 650 | 491 | 493 | 696 | 1424 | 0.26 | 0.69 | 219 | Rotating bending | 420 | 176000
D | S45C | 3 | 825 | 0.1 | 0.03 | 0.01 | 845 | 845 | 650 | 491 | 493 | 696 | 1424 | 0.26 | 0.69 | 219 | Rotating bending | 410 | 236000
D | S45C | 3 | 825 | 0.1 | 0.03 | 0.01 | 845 | 845 | 650 | 491 | 493 | 696 | 1424 | 0.26 | 0.69 | 219 | Rotating bending | 410 | 306000
D | S45C | 3 | 825 | 0.1 | 0.03 | 0.01 | 845 | 845 | 650 | 491 | 493 | 696 | 1424 | 0.26 | 0.69 | 219 | Rotating bending | 400 | 414000
D | S45C | 3 | 825 | 0.1 | 0.03 | 0.01 | 845 | 845 | 650 | 491 | 493 | 696 | 1424 | 0.26 | 0.69 | 219 | Rotating bending | 400 | 503000
D | S45C | 3 | 825 | 0.1 | 0.03 | 0.01 | 845 | 845 | 650 | 491 | 493 | 696 | 1424 | 0.26 | 0.69 | 219 | Rotating bending | 390 | 458000
D | S45C | 3 | 825 | 0.1 | 0.03 | 0.01 | 845 | 845 | 650 | 491 | 493 | 696 | 1424 | 0.26 | 0.69 | 219 | Rotating bending | 390 | 654000
D | S45C | 3 | 825 | 0.1 | 0.03 | 0.01 | 845 | 845 | 650 | 491 | 493 | 696 | 1424 | 0.26 | 0.69 | 219 | Rotating bending | 390 | 917000
D | S45C | 3 | 825 | 0.1 | 0.03 | 0.01 | 845 | 845 | 650 | 491 | 493 | 696 | 1424 | 0.26 | 0.69 | 219 | Rotating bending | 380 | 452000
D | S45C | 3 | 825 | 0.1 | 0.03 | 0.01 | 845 | 845 | 650 | 491 | 493 | 696 | 1424 | 0.26 | 0.69 | 219 | Rotating bending | 380 | 980000
D | S45C | 3 | 825 | 0.1 | 0.03 | 0.01 | 845 | 845 | 650 | 491 | 493 | 696 | 1424 | 0.26 | 0.69 | 219 | Rotating bending | 380 | 21200000
D | S45C | 3 | 825 | 0.1 | 0.03 | 0.01 | 845 | 845 | 650 | 491 | 493 | 696 | 1424 | 0.26 | 0.69 | 219 | Rotating bending | 370 | 21200000
D | S45C | 3 | 825 | 0.1 | 0.03 | 0.01 | 845 | 845 | 650 | 491 | 493 | 696 | 1424 | 0.26 | 0.69 | 219 | Rotating bending | 370 | 21200000
D | S45C | 3 | 825 | 0.1 | 0.03 | 0.01 | 845 | 845 | 650 | 491 | 493 | 696 | 1424 | 0.26 | 0.69 | 219 | Rotating bending | 370 | 21200000
E | S45C | 3 | 825 | 0.11 | 0.04 | 0 | 845 | 845 | 650 | 500 | 498 | 669 | 1373 | 0.28 | 0.69 | 215 | Rotating bending | 420 | 51100
E | S45C | 3 | 825 | 0.11 | 0.04 | 0 | 845 | 845 | 650 | 500 | 498 | 669 | 1373 | 0.28 | 0.69 | 215 | Rotating bending | 420 | 384000
E | S45C | 3 | 825 | 0.11 | 0.04 | 0 | 845 | 845 | 650 | 500 | 498 | 669 | 1373 | 0.28 | 0.69 | 215 | Rotating bending | 410 | 130000
E | S45C | 3 | 825 | 0.11 | 0.04 | 0 | 845 | 845 | 650 | 500 | 498 | 669 | 1373 | 0.28 | 0.69 | 215 | Rotating bending | 410 | 348000
E | S45C | 3 | 825 | 0.11 | 0.04 | 0 | 845 | 845 | 650 | 500 | 498 | 669 | 1373 | 0.28 | 0.69 | 215 | Rotating bending | 400 | 173000
E | S45C | 3 | 825 | 0.11 | 0.04 | 0 | 845 | 845 | 650 | 500 | 498 | 669 | 1373 | 0.28 | 0.69 | 215 | Rotating bending | 400 | 620000
E | S45C | 3 | 825 | 0.11 | 0.04 | 0 | 845 | 845 | 650 | 500 | 498 | 669 | 1373 | 0.28 | 0.69 | 215 | Rotating bending | 400 | 945000
E | S45C | 3 | 825 | 0.11 | 0.04 | 0 | 845 | 845 | 650 | 500 | 498 | 669 | 1373 | 0.28 | 0.69 | 215 | Rotating bending | 390 | 409000
E | S45C | 3 | 825 | 0.11 | 0.04 | 0 | 845 | 845 | 650 | 500 | 498 | 669 | 1373 | 0.28 | 0.69 | 215 | Rotating bending | 390 | 434000
E | S45C | 3 | 825 | 0.11 | 0.04 | 0 | 845 | 845 | 650 | 500 | 498 | 669 | 1373 | 0.28 | 0.69 | 215 | Rotating bending | 390 | 21200000
E | S45C | 3 | 825 | 0.11 | 0.04 | 0 | 845 | 845 | 650 | 500 | 498 | 669 | 1373 | 0.28 | 0.69 | 215 | Rotating bending | 380 | 253000
E | S45C | 3 | 825 | 0.11 | 0.04 | 0 | 845 | 845 | 650 | 500 | 498 | 669 | 1373 | 0.28 | 0.69 | 215 | Rotating bending | 380 | 329000
E | S45C | 3 | 825 | 0.11 | 0.04 | 0 | 845 | 845 | 650 | 500 | 498 | 669 | 1373 | 0.28 | 0.69 | 215 | Rotating bending | 380 | 21200000
E | S45C | 3 | 825 | 0.11 | 0.04 | 0 | 845 | 845 | 650 | 500 | 498 | 669 | 1373 | 0.28 | 0.69 | 215 | Rotating bending | 370 | 1400000
E | S45C | 3 | 825 | 0.11 | 0.04 | 0 | 845 | 845 | 650 | 500 | 498 | 669 | 1373 | 0.28 | 0.69 | 215 | Rotating bending | 370 | 21200000
E | S45C | 3 | 825 | 0.11 | 0.04 | 0 | 845 | 845 | 650 | 500 | 498 | 669 | 1373 | 0.28 | 0.69 | 215 | Rotating bending | 370 | 21200000
E | S45C | 3 | 825 | 0.11 | 0.04 | 0 | 845 | 845 | 650 | 500 | 498 | 669 | 1373 | 0.28 | 0.69 | 215 | Rotating bending | 360 | 1500000
E | S45C | 3 | 825 | 0.11 | 0.04 | 0 | 845 | 845 | 650 | 500 | 498 | 669 | 1373 | 0.28 | 0.69 | 215 | Rotating bending | 360 | 1550000
E | S45C | 3 | 825 | 0.11 | 0.04 | 0 | 845 | 845 | 650 | 500 | 498 | 669 | 1373 | 0.28 | 0.69 | 215 | Rotating bending | 360 | 21200000
E | S45C | 3 | 825 | 0.11 | 0.04 | 0 | 845 | 845 | 650 | 500 | 498 | 669 | 1373 | 0.28 | 0.69 | 215 | Rotating bending | 350 | 20500000
E | S45C | 3 | 825 | 0.11 | 0.04 | 0 | 845 | 845 | 650 | 500 | 498 | 669 | 1373 | 0.28 | 0.69 | 215 | Rotating bending | 350 | 21200000
E | S45C | 3 | 825 | 0.11 | 0.04 | 0 | 845 | 845 | 650 | 500 | 498 | 669 | 1373 | 0.28 | 0.69 | 215 | Rotating bending | 350 | 21200000
F | S45C | 3 | 1740 | 0.08 | 0 | 0 | 845 | 845 | 650 | 646 | 629 | 738 | 1496 | 0.26 | 0.67 | 237 | Rotating bending | 480 | 71900
F | S45C | 3 | 1740 | 0.08 | 0 | 0 | 845 | 845 | 650 | 646 | 629 | 738 | 1496 | 0.26 | 0.67 | 237 | Rotating bending | 480 | 86900
F | S45C | 3 | 1740 | 0.08 | 0 | 0 | 845 | 845 | 650 | 646 | 629 | 738 | 1496 | 0.26 | 0.67 | 237 | Rotating bending | 470 | 122000
F | S45C | 3 | 1740 | 0.08 | 0 | 0 | 845 | 845 | 650 | 646 | 629 | 738 | 1496 | 0.26 | 0.67 | 237 | Rotating bending | 470 | 149000
F | S45C | 3 | 1740 | 0.08 | 0 | 0 | 845 | 845 | 650 | 646 | 629 | 738 | 1496 | 0.26 | 0.67 | 237 | Rotating bending | 460 | 149000
F | S45C | 3 | 1740 | 0.08 | 0 | 0 | 845 | 845 | 650 | 646 | 629 | 738 | 1496 | 0.26 | 0.67 | 237 | Rotating bending | 460 | 199000
F | S45C | 3 | 1740 | 0.08 | 0 | 0 | 845 | 845 | 650 | 646 | 629 | 738 | 1496 | 0.26 | 0.67 | 237 | Rotating bending | 450 | 212000
F | S45C | 3 | 1740 | 0.08 | 0 | 0 | 845 | 845 | 650 | 646 | 629 | 738 | 1496 | 0.26 | 0.67 | 237 | Rotating bending | 450 | 328000
F | S45C | 3 | 1740 | 0.08 | 0 | 0 | 845 | 845 | 650 | 646 | 629 | 738 | 1496 | 0.26 | 0.67 | 237 | Rotating bending | 440 | 330000
F | S45C | 3 | 1740 | 0.08 | 0 | 0 | 845 | 845 | 650 | 646 | 629 | 738 | 1496 | 0.26 | 0.67 | 237 | Rotating bending | 440 | 371000
F | S45C | 3 | 1740 | 0.08 | 0 | 0 | 845 | 845 | 650 | 646 | 629 | 738 | 1496 | 0.26 | 0.67 | 237 | Rotating bending | 430 | 444000
F | S45C | 3 | 1740 | 0.08 | 0 | 0 | 845 | 845 | 650 | 646 | 629 | 738 | 1496 | 0.26 | 0.67 | 237 | Rotating bending | 430 | 481000
F | S45C | 3 | 1740 | 0.08 | 0 | 0 | 845 | 845 | 650 | 646 | 629 | 738 | 1496 | 0.26 | 0.67 | 237 | Rotating bending | 430 | 714000
F | S45C | 3 | 1740 | 0.08 | 0 | 0 | 845 | 845 | 650 | 646 | 629 | 738 | 1496 | 0.26 | 0.67 | 237 | Rotating bending | 420 | 1220000
F | S45C | 3 | 1740 | 0.08 | 0 | 0 | 845 | 845 | 650 | 646 | 629 | 738 | 1496 | 0.26 | 0.67 | 237 | Rotating bending | 420 | 1560000
F | S45C | 3 | 1740 | 0.08 | 0 | 0 | 845 | 845 | 650 | 646 | 629 | 738 | 1496 | 0.26 | 0.67 | 237 | Rotating bending | 420 | 20300000
F | S45C | 3 | 1740 | 0.08 | 0 | 0 | 845 | 845 | 650 | 646 | 629 | 738 | 1496 | 0.26 | 0.67 | 237 | Rotating bending | 410 | 2170000
F | S45C | 3 | 1740 | 0.08 | 0 | 0 | 845 | 845 | 650 | 646 | 629 | 738 | 1496 | 0.26 | 0.67 | 237 | Rotating bending | 410 | 21200000
F | S45C | 3 | 1740 | 0.08 | 0 | 0 | 845 | 845 | 650 | 646 | 629 | 738 | 1496 | 0.26 | 0.67 | 237 | Rotating bending | 410 | 21200000
F | S45C | 3 | 1740 | 0.08 | 0 | 0 | 845 | 845 | 650 | 646 | 629 | 738 | 1496 | 0.26 | 0.67 | 237 | Rotating bending | 410 | 21200000
H | S45C | 3 | 610 | 0.04 | 0 | 0.03 | 845 | 845 | 650 | 585 | 570 | 741 | 1489 | 0.26 | 0.68 | 235 | Rotating bending | 460 | 72900
H | S45C | 3 | 610 | 0.04 | 0 | 0.03 | 845 | 845 | 650 | 585 | 570 | 741 | 1489 | 0.26 | 0.68 | 235 | Rotating bending | 460 | 73700
H | S45C | 3 | 610 | 0.04 | 0 | 0.03 | 845 | 845 | 650 | 585 | 570 | 741 | 1489 | 0.26 | 0.68 | 235 | Rotating bending | 440 | 174000
H | S45C | 3 | 610 | 0.04 | 0 | 0.03 | 845 | 845 | 650 | 585 | 570 | 741 | 1489 | 0.26 | 0.68 | 235 | Rotating bending | 440 | 199000
H | S45C | 3 | 610 | 0.04 | 0 | 0.03 | 845 | 845 | 650 | 585 | 570 | 741 | 1489 | 0.26 | 0.68 | 235 | Rotating bending | 430 | 317000
H | S45C | 3 | 610 | 0.04 | 0 | 0.03 | 845 | 845 | 650 | 585 | 570 | 741 | 1489 | 0.26 | 0.68 | 235 | Rotating bending | 430 | 332000
H | S45C | 3 | 610 | 0.04 | 0 | 0.03 | 845 | 845 | 650 | 585 | 570 | 741 | 1489 | 0.26 | 0.68 | 235 | Rotating bending | 420 | 352000
H | S45C | 3 | 610 | 0.04 | 0 | 0.03 | 845 | 845 | 650 | 585 | 570 | 741 | 1489 | 0.26 | 0.68 | 235 | Rotating bending | 420 | 485000
H | S45C | 3 | 610 | 0.04 | 0 | 0.03 | 845 | 845 | 650 | 585 | 570 | 741 | 1489 | 0.26 | 0.68 | 235 | Rotating bending | 410 | 886000
H | S45C | 3 | 610 | 0.04 | 0 | 0.03 | 845 | 845 | 650 | 585 | 570 | 741 | 1489 | 0.26 | 0.68 | 235 | Rotating bending | 410 | 1110000
H | S45C | 3 | 610 | 0.04 | 0 | 0.03 | 845 | 845 | 650 | 585 | 570 | 741 | 1489 | 0.26 | 0.68 | 235 | Rotating bending | 400 | 906000
H | S45C | 3 | 610 | 0.04 | 0 | 0.03 | 845 | 845 | 650 | 585 | 570 | 741 | 1489 | 0.26 | 0.68 | 235 | Rotating bending | 400 | 7520000
H | S45C | 3 | 610 | 0.04 | 0 | 0.03 | 845 | 845 | 650 | 585 | 570 | 741 | 1489 | 0.26 | 0.68 | 235 | Rotating bending | 400 | 21200000
H | S45C | 3 | 610 | 0.04 | 0 | 0.03 | 845 | 845 | 650 | 585 | 570 | 741 | 1489 | 0.26 | 0.68 | 235 | Rotating bending | 390 | 1740000
H | S45C | 3 | 610 | 0.04 | 0 | 0.03 | 845 | 845 | 650 | 585 | 570 | 741 | 1489 | 0.26 | 0.68 | 235 | Rotating bending | 390 | 21200000
H | S45C | 3 | 610 | 0.04 | 0 | 0.03 | 845 | 845 | 650 | 585 | 570 | 741 | 1489 | 0.26 | 0.68 | 235 | Rotating bending | 390 | 21200000
H | S45C | 3 | 610 | 0.04 | 0 | 0.03 | 845 | 845 | 650 | 585 | 570 | 741 | 1489 | 0.26 | 0.68 | 235 | Rotating bending | 380 | 21200000
H | S45C | 3 | 610 | 0.04 | 0 | 0.03 | 845 | 845 | 650 | 585 | 570 | 741 | 1489 | 0.26 | 0.68 | 235 | Rotating bending | 380 | 21200000
H | S45C | 3 | 610 | 0.04 | 0 | 0.03 | 845 | 845 | 650 | 585 | 570 | 741 | 1489 | 0.26 | 0.68 | 235 | Rotating bending | 380 | 21200000
H | S45C | 3 | 610 | 0.04 | 0 | 0.03 | 845 | 845 | 650 | 585 | 570 | 741 | 1489 | 0.26 | 0.68 | 235 | Rotating bending | 380 | 21200000
I | S45C | 3 | 1740 | 0.06 | 0 | 0 | 845 | 845 | 650 | 585 | 589 | 706 | 1476 | 0.25 | 0.7 | 230 | Rotating bending | 450 | 96500
I | S45C | 3 | 1740 | 0.06 | 0 | 0 | 845 | 845 | 650 | 585 | 589 | 706 | 1476 | 0.25 | 0.7 | 230 | Rotating bending | 450 | 144000
I | S45C | 3 | 1740 | 0.06 | 0 | 0 | 845 | 845 | 650 | 585 | 589 | 706 | 1476 | 0.25 | 0.7 | 230 | Rotating bending | 440 | 108000
I | S45C | 3 | 1740 | 0.06 | 0 | 0 | 845 | 845 | 650 | 585 | 589 | 706 | 1476 | 0.25 | 0.7 | 230 | Rotating bending | 440 | 111000
I | S45C | 3 | 1740 | 0.06 | 0 | 0 | 845 | 845 | 650 | 585 | 589 | 706 | 1476 | 0.25 | 0.7 | 230 | Rotating bending | 430 | 236000
I | S45C | 3 | 1740 | 0.06 | 0 | 0 | 845 | 845 | 650 | 585 | 589 | 706 | 1476 | 0.25 | 0.7 | 230 | Rotating bending | 430 | 262000
I | S45C | 3 | 1740 | 0.06 | 0 | 0 | 845 | 845 | 650 | 585 | 589 | 706 | 1476 | 0.25 | 0.7 | 230 | Rotating bending | 420 | 335000
I | S45C | 3 | 1740 | 0.06 | 0 | 0 | 845 | 845 | 650 | 585 | 589 | 706 | 1476 | 0.25 | 0.7 | 230 | Rotating bending | 420 | 342000
I | S45C | 3 | 1740 | 0.06 | 0 | 0 | 845 | 845 | 650 | 585 | 589 | 706 | 1476 | 0.25 | 0.7 | 230 | Rotating bending | 410 | 673000
I | S45C | 3 | 1740 | 0.06 | 0 | 0 | 845 | 845 | 650 | 585 | 589 | 706 | 1476 | 0.25 | 0.7 | 230 | Rotating bending | 410 | 899000
I | S45C | 3 | 1740 | 0.06 | 0 | 0 | 845 | 845 | 650 | 585 | 589 | 706 | 1476 | 0.25 | 0.7 | 230 | Rotating bending | 400 | 943000
I | S45C | 3 | 1740 | 0.06 | 0 | 0 | 845 | 845 | 650 | 585 | 589 | 706 | 1476 | 0.25 | 0.7 | 230 | Rotating bending | 400 | 1160000
I | S45C | 3 | 1740 | 0.06 | 0 | 0 | 845 | 845 | 650 | 585 | 589 | 706 | 1476 | 0.25 | 0.7 | 230 | Rotating bending | 400 | 1200000
I | S45C | 3 | 1740 | 0.06 | 0 | 0 | 845 | 845 | 650 | 585 | 589 | 706 | 1476 | 0.25 | 0.7 | 230 | Rotating bending | 390 | 1790000
I | S45C | 3 | 1740 | 0.06 | 0 | 0 | 845 | 845 | 650 | 585 | 589 | 706 | 1476 | 0.25 | 0.7 | 230 | Rotating bending | 390 | 1890000
I | S45C | 3 | 1740 | 0.06 | 0 | 0 | 845 | 845 | 650 | 585 | 589 | 706 | 1476 | 0.25 | 0.7 | 230 | Rotating bending | 390 | 21200000
I | S45C | 3 | 1740 | 0.06 | 0 | 0 | 845 | 845 | 650 | 585 | 589 | 706 | 1476 | 0.25 | 0.7 | 230 | Rotating bending | 380 | 21200000
I | S45C | 3 | 1740 | 0.06 | 0 | 0 | 845 | 845 | 650 | 585 | 589 | 706 | 1476 | 0.25 | 0.7 | 230 | Rotating bending | 380 | 21200000
I | S45C | 3 | 1740 | 0.06 | 0 | 0 | 845 | 845 | 650 | 585 | 589 | 706 | 1476 | 0.25 | 0.7 | 230 | Rotating bending | 380 | 21200000
J | S45C | 3 | 1270 | 0.13 | 0.01 | 0 | 845 | 845 | 650 | 654 | 624 | 744 | 1449 | 0.26 | 0.65 | 245 | Rotating bending | 500 | 46000
J | S45C | 3 | 1270 | 0.13 | 0.01 | 0 | 845 | 845 | 650 | 654 | 624 | 744 | 1449 | 0.26 | 0.65 | 245 | Rotating bending | 500 | 48100
J | S45C | 3 | 1270 | 0.13 | 0.01 | 0 | 845 | 845 | 650 | 654 | 624 | 744 | 1449 | 0.26 | 0.65 | 245 | Rotating bending | 480 | 96900
J | S45C | 3 | 1270 | 0.13 | 0.01 | 0 | 845 | 845 | 650 | 654 | 624 | 744 | 1449 | 0.26 | 0.65 | 245 | Rotating bending | 480 | 103000
J | S45C | 3 | 1270 | 0.13 | 0.01 | 0 | 845 | 845 | 650 | 654 | 624 | 744 | 1449 | 0.26 | 0.65 | 245 | Rotating bending | 460 | 227000
J | S45C | 3 | 1270 | 0.13 | 0.01 | 0 | 845 | 845 | 650 | 654 | 624 | 744 | 1449 | 0.26 | 0.65 | 245 | Rotating bending | 460 | 236000
J | S45C | 3 | 1270 | 0.13 | 0.01 | 0 | 845 | 845 | 650 | 654 | 624 | 744 | 1449 | 0.26 | 0.65 | 245 | Rotating bending | 450 | 275000
J | S45C | 3 | 1270 | 0.13 | 0.01 | 0 | 845 | 845 | 650 | 654 | 624 | 744 | 1449 | 0.26 | 0.65 | 245 | Rotating bending | 450 | 305000
J | S45C | 3 | 1270 | 0.13 | 0.01 | 0 | 845 | 845 | 650 | 654 | 624 | 744 | 1449 | 0.26 | 0.65 | 245 | Rotating bending | 440 | 524000
J | S45C | 3 | 1270 | 0.13 | 0.01 | 0 | 845 | 845 | 650 | 654 | 624 | 744 | 1449 | 0.26 | 0.65 | 245 | Rotating bending | 440 | 563000
J | S45C | 3 | 1270 | 0.13 | 0.01 | 0 | 845 | 845 | 650 | 654 | 624 | 744 | 1449 | 0.26 | 0.65 | 245 | Rotating bending | 430 | 594000
J | S45C | 3 | 1270 | 0.13 | 0.01 | 0 | 845 | 845 | 650 | 654 | 624 | 744 | 1449 | 0.26 | 0.65 | 245 | Rotating bending | 430 | 649000
J | S45C | 3 | 1270 | 0.13 | 0.01 | 0 | 845 | 845 | 650 | 654 | 624 | 744 | 1449 | 0.26 | 0.65 | 245 | Rotating bending | 430 | 1090000
J | S45C | 3 | 1270 | 0.13 | 0.01 | 0 | 845 | 845 | 650 | 654 | 624 | 744 | 1449 | 0.26 | 0.65 | 245 | Rotating bending | 420 | 998000
J | S45C | 3 | 1270 | 0.13 | 0.01 | 0 | 845 | 845 | 650 | 654 | 624 | 744 | 1449 | 0.26 | 0.65 | 245 | Rotating bending | 420 | 1420000
J | S45C | 3 | 1270 | 0.13 | 0.01 | 0 | 845 | 845 | 650 | 654 | 624 | 744 | 1449 | 0.26 | 0.65 | 245 | Rotating bending | 420 | 1620000
J | S45C | 3 | 1270 | 0.13 | 0.01 | 0 | 845 | 845 | 650 | 654 | 624 | 744 | 1449 | 0.26 | 0.65 | 245 | Rotating bending | 410 | 18500000
J | S45C | 3 | 1270 | 0.13 | 0.01 | 0 | 845 | 845 | 650 | 654 | 624 | 744 | 1449 | 0.26 | 0.65 | 245 | Rotating bending | 410 | 21200000
J | S45C | 3 | 1270 | 0.13 | 0.01 | 0 | 845 | 845 | 650 | 654 | 624 | 744 | 1449 | 0.26 | 0.65 | 245 | Rotating bending | 410 | 21200000
K | S45C | 3 | 610 | 0.09 | 0 | 0.04 | 845 | 845 | 650 | 577 | 577 | 723 | 1451 | 0.26 | 0.68 | 236 | Rotating bending | 480 | 54600
K | S45C | 3 | 610 | 0.09 | 0 | 0.04 | 845 | 845 | 650 | 577 | 577 | 723 | 1451 | 0.26 | 0.68 | 236 | Rotating bending | 460 | 56100
K | S45C | 3 | 610 | 0.09 | 0 | 0.04 | 845 | 845 | 650 | 577 | 577 | 723 | 1451 | 0.26 | 0.68 | 236 | Rotating bending | 460 | 176000
K | S45C | 3 | 610 | 0.09 | 0 | 0.04 | 845 | 845 | 650 | 577 | 577 | 723 | 1451 | 0.26 | 0.68 | 236 | Rotating bending | 440 | 218000
K | S45C | 3 | 610 | 0.09 | 0 | 0.04 | 845 | 845 | 650 | 577 | 577 | 723 | 1451 | 0.26 | 0.68 | 236 | Rotating bending | 440 | 332000
K | S45C | 3 | 610 | 0.09 | 0 | 0.04 | 845 | 845 | 650 | 577 | 577 | 723 | 1451 | 0.26 | 0.68 | 236 | Rotating bending | 430 | 367000
K | S45C | 3 | 610 | 0.09 | 0 | 0.04 | 845 | 845 | 650 | 577 | 577 | 723 | 1451 | 0.26 | 0.68 | 236 | Rotating bending | 430 | 556000
K | S45C | 3 | 610 | 0.09 | 0 | 0.04 | 845 | 845 | 650 | 577 | 577 | 723 | 1451 | 0.26 | 0.68 | 236 | Rotating bending | 420 | 320000
K | S45C | 3 | 610 | 0.09 | 0 | 0.04 | 845 | 845 | 650 | 577 | 577 | 723 | 1451 | 0.26 | 0.68 | 236 | Rotating bending | 420 | 1790000
K | S45C | 3 | 610 | 0.09 | 0 | 0.04 | 845 | 845 | 650 | 577 | 577 | 723 | 1451 | 0.26 | 0.68 | 236 | Rotating bending | 410 | 610000
K | S45C | 3 | 610 | 0.09 | 0 | 0.04 | 845 | 845 | 650 | 577 | 577 | 723 | 1451 | 0.26 | 0.68 | 236 | Rotating bending | 410 | 1030000
K | S45C | 3 | 610 | 0.09 | 0 | 0.04 | 845 | 845 | 650 | 577 | 577 | 723 | 1451 | 0.26 | 0.68 | 236 | Rotating bending | 410 | 1070000
K | S45C | 3 | 610 | 0.09 | 0 | 0.04 | 845 | 845 | 650 | 577 | 577 | 723 | 1451 | 0.26 | 0.68 | 236 | Rotating bending | 400 | 1700000
K | S45C | 3 | 610 | 0.09 | 0 | 0.04 | 845 | 845 | 650 | 577 | 577 | 723 | 1451 | 0.26 | 0.68 | 236 | Rotating bending | 400 | 21200000
K | S45C | 3 | 610 | 0.09 | 0 | 0.04 | 845 | 845 | 650 | 577 | 577 | 723 | 1451 | 0.26 | 0.68 | 236 | Rotating bending | 400 | 21200000
K | S45C | 3 | 610 | 0.09 | 0 | 0.04 | 845 | 845 | 650 | 577 | 577 | 723 | 1451 | 0.26 | 0.68 | 236 | Rotating bending | 390 | 1350000
K | S45C | 3 | 610 | 0.09 | 0 | 0.04 | 845 | 845 | 650 | 577 | 577 | 723 | 1451 | 0.26 | 0.68 | 236 | Rotating bending | 390 | 21200000
K | S45C | 3 | 610 | 0.09 | 0 | 0.04 | 845 | 845 | 650 | 577 | 577 | 723 | 1451 | 0.26 | 0.68 | 236 | Rotating bending | 390 | 21200000
K | S45C | 3 | 610 | 0.09 | 0 | 0.04 | 845 | 845 | 650 | 577 | 577 | 723 | 1451 | 0.26 | 0.68 | 236 | Rotating bending | 380 | 21200000
K | S45C | 3 | 610 | 0.09 | 0 | 0.04 | 845 | 845 | 650 | 577 | 577 | 723 | 1451 | 0.26 | 0.68 | 236 | Rotating bending | 380 | 21200000
K | S45C | 3 | 610 | 0.09 | 0 | 0.04 | 845 | 845 | 650 | 577 | 577 | 723 | 1451 | 0.26 | 0.68 | 236 | Rotating bending | 380 | 21200000
L | S45C | 3 | 1270 | 0.04 | 0.01 | 0 | 845 | 845 | 650 | 523 | 521 | 706 | 1465 | 0.29 | 0.7 | 220 | Rotating bending | 460 | 21300
L | S45C | 3 | 1270 | 0.04 | 0.01 | 0 | 845 | 845 | 650 | 523 | 521 | 706 | 1465 | 0.29 | 0.7 | 220 | Rotating bending | 450 | 48300
L | S45C | 3 | 1270 | 0.04 | 0.01 | 0 | 845 | 845 | 650 | 523 | 521 | 706 | 1465 | 0.29 | 0.7 | 220 | Rotating bending | 450 | 49900
L | S45C | 3 | 1270 | 0.04 | 0.01 | 0 | 845 | 845 | 650 | 523 | 521 | 706 | 1465 | 0.29 | 0.7 | 220 | Rotating bending | 440 | 141000
L | S45C | 3 | 1270 | 0.04 | 0.01 | 0 | 845 | 845 | 650 | 523 | 521 | 706 | 1465 | 0.29 | 0.7 | 220 | Rotating bending | 430 | 121000
L | S45C | 3 | 1270 | 0.04 | 0.01 | 0 | 845 | 845 | 650 | 523 | 521 | 706 | 1465 | 0.29 | 0.7 | 220 | Rotating bending | 430 | 139000
L | S45C | 3 | 1270 | 0.04 | 0.01 | 0 | 845 | 845 | 650 | 523 | 521 | 706 | 1465 | 0.29 | 0.7 | 220 | Rotating bending | 420 | 216000
L | S45C | 3 | 1270 | 0.04 | 0.01 | 0 | 845 | 845 | 650 | 523 | 521 | 706 | 1465 | 0.29 | 0.7 | 220 | Rotating bending | 420 | 256000
L | S45C | 3 | 1270 | 0.04 | 0.01 | 0 | 845 | 845 | 650 | 523 | 521 | 706 | 1465 | 0.29 | 0.7 | 220 | Rotating bending | 410 | 293000
L | S45C | 3 | 1270 | 0.04 | 0.01 | 0 | 845 | 845 | 650 | 523 | 521 | 706 | 1465 | 0.29 | 0.7 | 220 | Rotating bending | 410 | 324000
L | S45C | 3 | 1270 | 0.04 | 0.01 | 0 | 845 | 845 | 650 | 523 | 521 | 706 | 1465 | 0.29 | 0.7 | 220 | Rotating bending | 400 | 486000
L | S45C | 3 | 1270 | 0.04 | 0.01 | 0 | 845 | 845 | 650 | 523 | 521 | 706 | 1465 | 0.29 | 0.7 | 220 | Rotating bending | 400 | 1090000
L | S45C | 3 | 1270 | 0.04 | 0.01 | 0 | 845 | 845 | 650 | 523 | 521 | 706 | 1465 | 0.29 | 0.7 | 220 | Rotating bending | 390 | 873000
L | S45C | 3 | 1270 | 0.04 | 0.01 | 0 | 845 | 845 | 650 | 523 | 521 | 706 | 1465 | 0.29 | 0.7 | 220 | Rotating bending | 390 | 1300000
L | S45C | 3 | 1270 | 0.04 | 0.01 | 0 | 845 | 845 | 650 | 523 | 521 | 706 | 1465 | 0.29 | 0.7 | 220 | Rotating bending | 390 | 1630000
L | S45C | 3 | 1270 | 0.04 | 0.01 | 0 | 845 | 845 | 650 | 523 | 521 | 706 | 1465 | 0.29 | 0.7 | 220 | Rotating bending | 380 | 2220000
L | S45C | 3 | 1270 | 0.04 | 0.01 | 0 | 845 | 845 | 650 | 523 | 521 | 706 | 1465 | 0.29 | 0.7 | 220 | Rotating bending | 380 | 21200000
L | S45C | 3 | 1270 | 0.04 | 0.01 | 0 | 845 | 845 | 650 | 523 | 521 | 706 | 1465 | 0.29 | 0.7 | 220 | Rotating bending | 380 | 21200000
L | S45C | 3 | 1270 | 0.04 | 0.01 | 0 | 845 | 845 | 650 | 523 | 521 | 706 | 1465 | 0.29 | 0.7 | 220 | Rotating bending | 370 | 21200000
L | S45C | 3 | 1270 | 0.04 | 0.01 | 0 | 845 | 845 | 650 | 523 | 521 | 706 | 1465 | 0.29 | 0.7 | 220 | Rotating bending | 370 | 21200000
L | S45C | 3 | 1270 | 0.04 | 0.01 | 0 | 845 | 845 | 650 | 523 | 521 | 706 | 1465 | 0.29 | 0.7 | 220 | Rotating bending | 370 | 21200000
A | S45C | 3 | 1740 | 0.07 | 0 | 0 | 845 | 845 | 600 | 744 | 727 | 828 | 1540 | 0.22 | 0.64 | 266 | Uniaxial loading | 490 | 10100
A | S45C | 3 | 1740 | 0.07 | 0 | 0 | 845 | 845 | 600 | 744 | 727 | 828 | 1540 | 0.22 | 0.64 | 266 | Uniaxial loading | 490 | 117000
A | S45C | 3 | 1740 | 0.07 | 0 | 0 | 845 | 845 | 600 | 744 | 727 | 828 | 1540 | 0.22 | 0.64 | 266 | Uniaxial loading | 490 | 297000
A | S45C | 3 | 1740 | 0.07 | 0 | 0 | 845 | 845 | 600 | 744 | 727 | 828 | 1540 | 0.22 | 0.64 | 266 | Uniaxial loading | 480 | 16500
A | S45C | 3 | 1740 | 0.07 | 0 | 0 | 845 | 845 | 600 | 744 | 727 | 828 | 1540 | 0.22 | 0.64 | 266 | Uniaxial loading | 480 | 93000
A | S45C | 3 | 1740 | 0.07 | 0 | 0 | 845 | 845 | 600 | 744 | 727 | 828 | 1540 | 0.22 | 0.64 | 266 | Uniaxial loading | 470 | 90000
A | S45C | 3 | 1740 | 0.07 | 0 | 0 | 845 | 845 | 600 | 744 | 727 | 828 | 1540 | 0.22 | 0.64 | 266 | Uniaxial loading | 470 | 363000
A | S45C | 3 | 1740 | 0.07 | 0 | 0 | 845 | 845 | 600 | 744 | 727 | 828 | 1540 | 0.22 | 0.64 | 266 | Uniaxial loading | 470 | 483000
A | S45C | 3 | 1740 | 0.07 | 0 | 0 | 845 | 845 | 600 | 744 | 727 | 828 | 1540 | 0.22 | 0.64 | 266 | Uniaxial loading | 460 | 4510000
A | S45C | 3 | 1740 | 0.07 | 0 | 0 | 845 | 845 | 600 | 744 | 727 | 828 | 1540 | 0.22 | 0.64 | 266 | Uniaxial loading | 460 | 10000000
A | S45C | 3 | 1740 | 0.07 | 0 | 0 | 845 | 845 | 600 | 744 | 727 | 828 | 1540 | 0.22 | 0.64 | 266 | Uniaxial loading | 460 | 10000000
A | S45C | 3 | 1740 | 0.07 | 0 | 0 | 845 | 845 | 600 | 744 | 727 | 828 | 1540 | 0.22 | 0.64 | 266 | Uniaxial loading | 450 | 10000000
A | S45C | 3 | 1740 | 0.07 | 0 | 0 | 845 | 845 | 600 | 744 | 727 | 828 | 1540 | 0.22 | 0.64 | 266 | Uniaxial loading | 450 | 10000000
A | S45C | 3 | 1740 | 0.07 | 0 | 0 | 845 | 845 | 600 | 744 | 727 | 828 | 1540 | 0.22 | 0.64 | 266 | Uniaxial loading | 450 | 10000000
B | S45C | 3 | 1270 | 0.12 | 0.01 | 0 | 845 | 845 | 600 | 564 | 562 | 748 | 1486 | 0.24 | 0.68 | 245 | Uniaxial loading | 440 | 12400
B | S45C | 3 | 1270 | 0.12 | 0.01 | 0 | 845 | 845 | 600 | 564 | 562 | 748 | 1486 | 0.24 | 0.68 | 245 | Uniaxial loading | 440 | 14200
B | S45C | 3 | 1270 | 0.12 | 0.01 | 0 | 845 | 845 | 600 | 564 | 562 | 748 | 1486 | 0.24 | 0.68 | 245 | Uniaxial loading | 430 | 30200
B | S45C | 3 | 1270 | 0.12 | 0.01 | 0 | 845 | 845 | 600 | 564 | 562 | 748 | 1486 | 0.24 | 0.68 | 245 | Uniaxial loading | 420 | 38900
B | S45C | 3 | 1270 | 0.12 | 0.01 | 0 | 845 | 845 | 600 | 564 | 562 | 748 | 1486 | 0.24 | 0.68 | 245 | Uniaxial loading | 420 | 60800
B | S45C | 3 | 1270 | 0.12 | 0.01 | 0 | 845 | 845 | 600 | 564 | 562 | 748 | 1486 | 0.24 | 0.68 | 245 | Uniaxial loading | 410 | 35400
B | S45C | 3 | 1270 | 0.12 | 0.01 | 0 | 845 | 845 | 600 | 564 | 562 | 748 | 1486 | 0.24 | 0.68 | 245 | Uniaxial loading | 410 | 42200
B | S45C | 3 | 1270 | 0.12 | 0.01 | 0 | 845 | 845 | 600 | 564 | 562 | 748 | 1486 | 0.24 | 0.68 | 245 | Uniaxial loading | 400 | 101000
B | S45C | 3 | 1270 | 0.12 | 0.01 | 0 | 845 | 845 | 600 | 564 | 562 | 748 | 1486 | 0.24 | 0.68 | 245 | Uniaxial loading | 400 | 144000
B | S45C | 3 | 1270 | 0.12 | 0.01 | 0 | 845 | 845 | 600 | 564 | 562 | 748 | 1486 | 0.24 | 0.68 | 245 | Uniaxial loading | 400 | 10000000
B | S45C | 3 | 1270 | 0.12 | 0.01 | 0 | 845 | 845 | 600 | 564 | 562 | 748 | 1486 | 0.24 | 0.68 | 245 | Uniaxial loading | 390 | 164000
B | S45C | 3 | 1270 | 0.12 | 0.01 | 0 | 845 | 845 | 600 | 564 | 562 | 748 | 1486 | 0.24 | 0.68 | 245 | Uniaxial loading | 390 | 10000000
B | S45C | 3 | 1270 | 0.12 | 0.01 | 0 | 845 | 845 | 600 | 564 | 562 | 748 | 1486 | 0.24 | 0.68 | 245 | Uniaxial loading | 390 | 10000000
B | S45C | 3 | 1270 | 0.12 | 0.01 | 0 | 845 | 845 | 600 | 564 | 562 | 748 | 1486 | 0.24 | 0.68 | 245 | Uniaxial loading | 380 | 10000000
B | S45C | 3 | 1270 | 0.12 | 0.01 | 0 | 845 | 845 | 600 | 564 | 562 | 748 | 1486 | 0.24 | 0.68 | 245 | Uniaxial loading | 380 | 10000000
B | S45C | 3 | 1270 | 0.12 | 0.01 | 0 | 845 | 845 | 600 | 564 | 562 | 748 | 1486 | 0.24 | 0.68 | 245 | Uniaxial loading | 380 | 10000000
C | S45C | 3 | 610 | 0.06 | 0 | 0.01 | 845 | 845 | 600 | 632 | 626 | 812 | 1503 | 0.23 | 0.64 | 260 | Uniaxial loading | 460 | 27600
C | S45C | 3 | 610 | 0.06 | 0 | 0.01 | 845 | 845 | 600 | 632 | 626 | 812 | 1503 | 0.23 | 0.64 | 260 | Uniaxial loading | 460 | 29100
C | S45C | 3 | 610 | 0.06 | 0 | 0.01 | 845 | 845 | 600 | 632 | 626 | 812 | 1503 | 0.23 | 0.64 | 260 | Uniaxial loading | 440 | 36800
C | S45C | 3 | 610 | 0.06 | 0 | 0.01 | 845 | 845 | 600 | 632 | 626 | 812 | 1503 | 0.23 | 0.64 | 260 | Uniaxial loading | 440 | 63100
C | S45C | 3 | 610 | 0.06 | 0 | 0.01 | 845 | 845 | 600 | 632 | 626 | 812 | 1503 | 0.23 | 0.64 | 260 | Uniaxial loading | 420 | 148000
C | S45C | 3 | 610 | 0.06 | 0 | 0.01 | 845 | 845 | 600 | 632 | 626 | 812 | 1503 | 0.23 | 0.64 | 260 | Uniaxial loading | 420 | 341000
C | S45C | 3 | 610 | 0.06 | 0 | 0.01 | 845 | 845 | 600 | 632 | 626 | 812 | 1503 | 0.23 | 0.64 | 260 | Uniaxial loading | 410 | 206000
C | S45C | 3 | 610 | 0.06 | 0 | 0.01 | 845 | 845 | 600 | 632 | 626 | 812 | 1503 | 0.23 | 0.64 | 260 | Uniaxial loading | 410 | 10000000
C | S45C | 3 | 610 | 0.06 | 0 | 0.01 | 845 | 845 | 600 | 632 | 626 | 812 | 1503 | 0.23 | 0.64 | 260 | Uniaxial loading | 410 | 10000000
C | S45C | 3 | 610 | 0.06 | 0 | 0.01 | 845 | 845 | 600 | 632 | 626 | 812 | 1503 | 0.23 | 0.64 | 260 | Uniaxial loading | 400 | 10000000
C | S45C | 3 | 610 | 0.06 | 0 | 0.01 | 845 | 845 | 600 | 632 | 626 | 812 | 1503 | 0.23 | 0.64 | 260 | Uniaxial loading | 400 | 10000000
C | S45C | 3 | 610 | 0.06 | 0 | 0.01 | 845 | 845 | 600 | 632 | 626 | 812 | 1503 | 0.23 | 0.64 | 260 | Uniaxial loading | 400 | 10000000
C | S45C | 3 | 610 | 0.06 | 0 | 0.01 | 845 | 845 | 600 | 632 | 626 | 812 | 1503 | 0.23 | 0.64 | 260 | Uniaxial loading | 400 | 10000000
D | S45C | 3 | 825 | 0.1 | 0.03 | 0.01 | 845 | 845 | 600 | 536 | 538 | 760 | 1465 | 0.25 | 0.66 | 239 | Uniaxial loading | 420 | 19600
D | S45C | 3 | 825 | 0.1 | 0.03 | 0.01 | 845 | 845 | 600 | 536 | 538 | 760 | 1465 | 0.25 | 0.66 | 239 | Uniaxial loading | 420 | 29000
D | S45C | 3 | 825 | 0.1 | 0.03 | 0.01 | 845 | 845 | 600 | 536 | 538 | 760 | 1465 | 0.25 | 0.66 | 239 | Uniaxial loading | 400 | 55400
D | S45C | 3 | 825 | 0.1 | 0.03 | 0.01 | 845 | 845 | 600 | 536 | 538 | 760 | 1465 | 0.25 | 0.66 | 239 | Uniaxial loading | 400 | 69100
D | S45C | 3 | 825 | 0.1 | 0.03 | 0.01 | 845 | 845 | 600 | 536 | 538 | 760 | 1465 | 0.25 | 0.66 | 239 | Uniaxial loading | 390 | 82200
D | S45C | 3 | 825 | 0.1 | 0.03 | 0.01 | 845 | 845 | 600 | 536 | 538 | 760 | 1465 | 0.25 | 0.66 | 239 | Uniaxial loading | 390 | 95000
D | S45C | 3 | 825 | 0.1 | 0.03 | 0.01 | 845 | 845 | 600 | 536 | 538 | 760 | 1465 | 0.25 | 0.66 | 239 | Uniaxial loading | 380 | 143000
D | S45C | 3 | 825 | 0.1 | 0.03 | 0.01 | 845 | 845 | 600 | 536 | 538 | 760 | 1465 | 0.25 | 0.66 | 239 | Uniaxial loading | 380 | 540000
D | S45C | 3 | 825 | 0.1 | 0.03 | 0.01 | 845 | 845 | 600 | 536 | 538 | 760 | 1465 | 0.25 | 0.66 | 239 | Uniaxial loading | 380 | 558000
D | S45C | 3 | 825 | 0.1 | 0.03 | 0.01 | 845 | 845 | 600 | 536 | 538 | 760 | 1465 | 0.25 | 0.66 | 239 | Uniaxial loading | 370 | 394000
D | S45C | 3 | 825 | 0.1 | 0.03 | 0.01 | 845 | 845 | 600 | 536 | 538 | 760 | 1465 | 0.25 | 0.66 | 239 | Uniaxial loading | 370 | 10000000
D | S45C | 3 | 825 | 0.1 | 0.03 | 0.01 | 845 | 845 | 600 | 536 | 538 | 760 | 1465 | 0.25 | 0.66 | 239 | Uniaxial loading | 370 | 10000000
D | S45C | 3 | 825 | 0.1 | 0.03 | 0.01 | 845 | 845 | 600 | 536 | 538 | 760 | 1465 | 0.25 | 0.66 | 239 | Uniaxial loading | 360 | 10000000
D | S45C | 3 | 825 | 0.1 | 0.03 | 0.01 | 845 | 845 | 600 | 536 | 538 | 760 | 1465 | 0.25 | 0.66 | 239 | Uniaxial loading | 360 | 10000000
D | S45C | 3 | 825 | 0.1 | 0.03 | 0.01 | 845 | 845 | 600 | 536 | 538 | 760 | 1465 | 0.25 | 0.66 | 239 | Uniaxial loading | 360 | 10000000
B | S45C | 44 | 1270 | 0.12 | 0.01 | 0 | 845 |  |  | 453 | 432 | 659 | 1228 | 0.27 | 0.58 | 186 | Uniaxial loading | 300 | 45100
B | S45C | 44 | 1270 | 0.12 | 0.01 | 0 | 845 |  |  | 453 | 432 | 659 | 1228 | 0.27 | 0.58 | 186 | Uniaxial loading | 270 | 238000
B | S45C | 44 | 1270 | 0.12 | 0.01 | 0 | 845 |  |  | 453 | 432 | 659 | 1228 | 0.27 | 0.58 | 186 | Uniaxial loading | 260 | 292000
B | S45C | 44 | 1270 | 0.12 | 0.01 | 0 | 845 |  |  | 453 | 432 | 659 | 1228 | 0.27 | 0.58 | 186 | Uniaxial loading | 250 | 10000000
B | S45C | 44 | 1270 | 0.12 | 0.01 | 0 | 845 |  |  | 453 | 432 | 659 | 1228 | 0.27 | 0.58 | 186 | Uniaxial loading | 255 | 337000
B | S45C | 44 | 1270 | 0.12 | 0.01 | 0 | 845 |  |  | 453 | 432 | 659 | 1228 | 0.27 | 0.58 | 186 | Uniaxial loading | 250 | 10000000
B | S45C | 44 | 1270 | 0.12 | 0.01 | 0 | 845 |  |  | 453 | 432 | 659 | 1228 | 0.27 | 0.58 | 186 | Uniaxial loading | 255 | 446000
F | S45C | 44 | 1740 | 0.08 | 0 | 0 | 845 |  |  | 525 | 466 | 737 | 1296 | 0.26 | 0.54 | 198 | Uniaxial loading | 300 | 135000
F | S45C | 44 | 1740 | 0.08 | 0 | 0 | 845 |  |  | 525 | 466 | 737 | 1296 | 0.26 | 0.54 | 198 | Uniaxial loading | 290 | 169000
F | S45C | 44 | 1740 | 0.08 | 0 | 0 | 845 |  |  | 525 | 466 | 737 | 1296 | 0.26 | 0.54 | 198 | Uniaxial loading | 270 | 763000
F | S45C | 44 | 1740 | 0.08 | 0 | 0 | 845 |  |  | 525 | 466 | 737 | 1296 | 0.26 | 0.54 | 198 | Uniaxial loading | 260 | 10000000
F | S45C | 44 | 1740 | 0.08 | 0 | 0 | 845 |  |  | 525 | 466 | 737 | 1296 | 0.26 | 0.54 | 198 | Uniaxial loading | 265 | 370000
F | S45C | 44 | 1740 | 0.08 | 0 | 0 | 845 |  |  | 525 | 466 | 737 | 1296 | 0.26 | 0.54 | 198 | Uniaxial loading | 269 | 10000000
F | S45C | 44 | 1740 | 0.08 | 0 | 0 | 845 |  |  | 525 | 466 | 737 | 1296 | 0.26 | 0.54 | 198 | Uniaxial loading | 265 | 10000000
I | S45C | 44 | 1740 | 0.06 | 0 | 0 | 845 |  |  | 503 | 462 | 672 | 1298 | 0.3 | 0.61 | 187 | Uniaxial loading | 300 | 56300
I | S45C | 44 | 1740 | 0.06 | 0 | 0 | 845 |  |  | 503 | 462 | 672 | 1298 | 0.3 | 0.61 | 187 | Uniaxial loading | 290 | 99200
I | S45C | 44 | 1740 | 0.06 | 0 | 0 | 845 |  |  | 503 | 462 | 672 | 1298 | 0.3 | 0.61 | 187 | Uniaxial loading | 270 | 345000
I | S45C | 44 | 1740 | 0.06 | 0 | 0 | 845 |  |  | 503 | 462 | 672 | 1298 | 0.3 | 0.61 | 187 | Uniaxial loading | 260 | 10000000
I | S45C | 44 | 1740 | 0.06 | 0 | 0 | 845 |  |  | 503 | 462 | 672 | 1298 | 0.3 | 0.61 | 187 | Uniaxial loading | 265 | 296000
I | S45C | 44 | 1740 | 0.06 | 0 | 0 | 845 |  |  | 503 | 462 | 672 | 1298 | 0.3 | 0.61 | 187 | Uniaxial loading | 260 | 10000000
I | S45C | 44 | 1740 | 0.06 | 0 | 0 | 845 |  |  | 503 | 462 | 672 | 1298 | 0.3 | 0.61 | 187 | Uniaxial loading | 265 | 1570000
I | S45C | 44 | 1740 | 0.06 | 0 | 0 |  | 845 | 550 | 702 | 702 | 863 | 1651 | 0.2 | 0.66 | 276 | Uniaxial loading | 480 | 37000
I | S45C | 44 | 1740 | 0.06 | 0 | 0 |  | 845 | 550 | 702 | 702 | 863 | 1651 | 0.2 | 0.66 | 276 | Uniaxial loading | 460 | 64800
I | S45C | 44 | 1740 | 0.06 | 0 | 0 |  | 845 | 550 | 702 | 702 | 863 | 1651 | 0.2 | 0.66 | 276 | Uniaxial loading | 450 | 223000
I | S45C | 44 | 1740 | 0.06 | 0 | 0 |  | 845 | 550 | 702 | 702 | 863 | 1651 | 0.2 | 0.66 | 276 | Uniaxial loading | 440 | 10000000
I | S45C | 44 | 1740 | 0.06 | 0 | 0 |  | 845 | 550 | 702 | 702 | 863 | 1651 | 0.2 | 0.66 | 276 | Uniaxial loading | 445 | 392000
I | S45C | 44 | 1740 | 0.06 | 0 | 0 |  | 845 | 550 | 702 | 702 | 863 | 1651 | 0.2 | 0.66 | 276 | Uniaxial loading | 440 | 538000
I | S45C | 44 | 1740 | 0.06 | 0 | 0 |  | 845 | 550 | 702 | 702 | 863 | 1651 | 0.2 | 0.66 | 276 | Uniaxial loading | 435 | 10000000
B | S45C | 44 | 1270 | 0.12 | 0.01 | 0 |  | 845 | 600 | 568 | 551 | 774 | 1559 | 0.23 | 0.68 | 252 | Uniaxial loading | 430 | 26200
B | S45C | 44 | 1270 | 0.12 | 0.01 | 0 |  | 845 | 600 | 568 | 551 | 774 | 1559 | 0.23 | 0.68 | 252 | Uniaxial loading | 400 | 64100
B | S45C | 44 | 1270 | 0.12 | 0.01 | 0 |  | 845 | 600 | 568 | 551 | 774 | 1559 | 0.23 | 0.68 | 252 | Uniaxial loading | 390 | 247000
B | S45C | 44 | 1270 | 0.12 | 0.01 | 0 |  | 845 | 600 | 568 | 551 | 774 | 1559 | 0.23 | 0.68 | 252 | Uniaxial loading | 380 | 10000000
B | S45C | 44 | 1270 | 0.12 | 0.01 | 0 |  | 845 | 600 | 568 | 551 | 774 | 1559 | 0.23 | 0.68 | 252 | Uniaxial loading | 385 | 232000
B | S45C | 44 | 1270 | 0.12 | 0.01 | 0 |  | 845 | 600 | 568 | 551 | 774 | 1559 | 0.23 | 0.68 | 252 | Uniaxial loading | 380 | 486000
B | S45C | 44 | 1270 | 0.12 | 0.01 | 0 |  | 845 | 600 | 568 | 551 | 774 | 1559 | 0.23 | 0.68 | 252 | Uniaxial loading | 375 | 10000000
F | S45C | 44 | 1740 | 0.08 | 0 | 0 |  | 845 | 600 | 736 | 728 | 844 | 1582 | 0.2 | 0.64 | 266 | Uniaxial loading | 480 | 26700
F | S45C | 44 | 1740 | 0.08 | 0 | 0 |  | 845 | 600 | 736 | 728 | 844 | 1582 | 0.2 | 0.64 | 266 | Uniaxial loading | 460 | 44900
F | S45C | 44 | 1740 | 0.08 | 0 | 0 |  | 845 | 600 | 736 | 728 | 844 | 1582 | 0.2 | 0.64 | 266 | Uniaxial loading | 450 | 117000
F | S45C | 44 | 1740 | 0.08 | 0 | 0 |  | 845 | 600 | 736 | 728 | 844 | 1582 | 0.2 | 0.64 | 266 | Uniaxial loading | 435 | 10000000
F | S45C | 44 | 1740 | 0.08 | 0 | 0 |  | 845 | 600 | 736 | 728 | 844 | 1582 | 0.2 | 0.64 | 266 | Uniaxial loading | 440 | 241000
F | S45C | 44 | 1740 | 0.08 | 0 | 0 |  | 845 | 600 | 736 | 728 | 844 | 1582 | 0.2 | 0.64 | 266 | Uniaxial loading | 435 | 418000
F | S45C | 44 | 1740 | 0.08 | 0 | 0 |  | 845 | 600 | 736 | 728 | 844 | 1582 | 0.2 | 0.64 | 266 | Uniaxial loading | 430 | 10000000
I | S45C | 44 | 1740 | 0.06 | 0 | 0 |  | 845 | 600 | 657 | 652 | 787 | 1568 | 0.21 | 0.68 | 253 | Uniaxial loading | 450 | 20700
I | S45C | 44 | 1740 | 0.06 | 0 | 0 |  | 845 | 600 | 657 | 652 | 787 | 1568 | 0.21 | 0.68 | 253 | Uniaxial loading | 440 | 34000
I | S45C | 44 | 1740 | 0.06 | 0 | 0 |  | 845 | 600 | 657 | 652 | 787 | 1568 | 0.21 | 0.68 | 253 | Uniaxial loading | 420 | 93700
I | S45C | 44 | 1740 | 0.06 | 0 | 0 |  | 845 | 600 | 657 | 652 | 787 | 1568 | 0.21 | 0.68 | 253 | Uniaxial loading | 410 | 10000000
I | S45C | 44 | 1740 | 0.06 | 0 | 0 |  | 845 | 600 | 657 | 652 | 787 | 1568 | 0.21 | 0.68 | 253 | Uniaxial loading | 415 | 284000
I | S45C | 44 | 1740 | 0.06 | 0 | 0 |  | 845 | 600 | 657 | 652 | 787 | 1568 | 0.21 | 0.68 | 253 | Uniaxial loading | 410 | 10000000
I | S45C | 44 | 1740 | 0.06 | 0 | 0 |  | 845 | 600 | 657 | 652 | 787 | 1568 | 0.21 | 0.68 | 253 | Uniaxial loading | 415 | 182000
I | S45C | 44 | 1740 | 0.06 | 0 | 0 |  | 845 | 650 | 657 | 652 | 787 | 1568 | 0.21 | 0.68 | 253 | Uniaxial loading | 400 | 21800
I | S45C | 44 | 1740 | 0.06 | 0 | 0 |  | 845 | 650 | 657 | 652 | 787 | 1568 | 0.21 | 0.68 | 253 | Uniaxial loading | 380 | 49600
I | S45C | 44 | 1740 | 0.06 | 0 | 0 |  | 845 | 650 | 657 | 652 | 787 | 1568 | 0.21 | 0.68 | 253 | Uniaxial loading | 370 | 129000
I | S45C | 44 | 1740 | 0.06 | 0 | 0 |  | 845 | 650 | 657 | 652 | 787 | 1568 | 0.21 | 0.68 | 253 | Uniaxial loading | 360 | 10000000
I | S45C | 44 | 1740 | 0.06 | 0 | 0 |  | 845 | 650 | 657 | 652 | 787 | 1568 | 0.21 | 0.68 | 253 | Uniaxial loading | 365 | 183000
I | S45C | 44 | 1740 | 0.06 | 0 | 0 |  | 845 | 650 | 657 | 652 | 787 | 1568 | 0.21 | 0.68 | 253 | Uniaxial loading | 360 | 10000000
I | S45C | 44 | 1740 | 0.06 | 0 | 0 |  | 845 | 650 | 657 | 652 | 787 | 1568 | 0.21 | 0.68 | 253 | Uniaxial loading | 365 | 800000
A | S55C | 4 | 1740 | 0.07 | 0 | 0 | 825 | 825 | 550 | 855 | 853 | 962 | 1603 | 0.19 | 0.56 | 309 | Rotating bending | 620 | 66800
A | S55C | 4 | 1740 | 0.07 | 0 | 0 | 825 | 825 | 550 | 855 | 853 | 962 | 1603 | 0.19 | 0.56 | 309 | Rotating bending | 620 | 71900
A | S55C | 4 | 1740 | 0.07 | 0 | 0 | 825 | 825 | 550 | 855 | 853 | 962 | 1603 | 0.19 | 0.56 | 309 | Rotating bending | 600 | 107000
A | S55C | 4 | 1740 | 0.07 | 0 | 0 | 825 | 825 | 550 | 855 | 853 | 962 | 1603 | 0.19 | 0.56 | 309 | Rotating bending | 600 | 135000
A | S55C | 4 | 1740 | 0.07 | 0 | 0 | 825 | 825 | 550 | 855 | 853 | 962 | 1603 | 0.19 | 0.56 | 309 | Rotating bending | 580 | 195000
A | S55C | 4 | 1740 | 0.07 | 0 | 0 | 825 | 825 | 550 | 855 | 853 | 962 | 1603 | 0.19 | 0.56 | 309 | Rotating bending | 580 | 227000
A | S55C | 4 | 1740 | 0.07 | 0 | 0 | 825 | 825 | 550 | 855 | 853 | 962 | 1603 | 0.19 | 0.56 | 309 | Rotating bending | 560 | 282000
A | S55C | 4 | 1740 | 0.07 | 0 | 0 | 825 | 825 | 550 | 855 | 853 | 962 | 1603 | 0.19 | 0.56 | 309 | Rotating bending | 560 | 313000
A | S55C | 4 | 1740 | 0.07 | 0 | 0 | 825 | 825 | 550 | 855 | 853 | 962 | 1603 | 0.19 | 0.56 | 309 | Rotating bending | 540 | 520000
A | S55C | 4 | 1740 | 0.07 | 0 | 0 | 825 | 825 | 550 | 855 | 853 | 962 | 1603 | 0.19 | 0.56 | 309 | Rotating bending | 540 | 21200000
A | S55C | 4 | 1740 | 0.07 | 0 | 0 | 825 | 825 | 550 | 855 | 853 | 962 | 1603 | 0.19 | 0.56 | 309 | Rotating bending | 530 | 1180000
A | S55C | 4 | 1740 | 0.07 | 0 | 0 | 825 | 825 | 550 | 855 | 853 | 962 | 1603 | 0.19 | 0.56 | 309 | Rotating bending | 530 | 3220000
A | S55C | 4 | 1740 | 0.07 | 0 | 0 | 825 | 825 | 550 | 855 | 853 | 962 | 1603 | 0.19 | 0.56 | 309 | Rotating bending | 530 | 21200000
A | S55C | 4 | 1740 | 0.07 | 0 | 0 | 825 | 825 | 550 | 855 | 853 | 962 | 1603 | 0.19 | 0.56 | 309 | Rotating bending | 520 | 537000
A | S55C | 4 | 1740 | 0.07 | 0 | 0 | 825 | 825 | 550 | 855 | 853 | 962 | 1603 | 0.19 | 0.56 | 309 | Rotating bending | 520 | 1060000
A | S55C | 4 | 1740 | 0.07 | 0 | 0 | 825 | 825 | 550 | 855 | 853 | 962 | 1603 | 0.19 | 0.56 | 309 | Rotating bending | 520 | 4070000
A | S55C | 4 | 1740 | 0.07 | 0 | 0 | 825 | 825 | 550 | 855 | 853 | 962 | 1603 | 0.19 | 0.56 | 309 | Rotating bending | 510 | 21200000
A | S55C | 4 | 1740 | 0.07 | 0 | 0 | 825 | 825 | 550 | 855 | 853 | 962 | 1603 | 0.19 | 0.56 | 309 | Rotating bending | 510 | 21200000
A | S55C | 4 | 1740 | 0.07 | 0 | 0 | 825 | 825 | 550 | 855 | 853 | 962 | 1603 | 0.19 | 0.56 | 309 | Rotating bending | 510 | 21200000
B | S55C | 4 | 1270 | 0.08 | 0.01 | 0 | 825 | 825 | 550 | 849 | 847 | 956 | 1614 | 0.19 | 0.58 | 308 | Rotating bending | 620 | 68700
B | S55C | 4 | 1270 | 0.08 | 0.01 | 0 | 825 | 825 | 550 | 849 | 847 | 956 | 1614 | 0.19 | 0.58 | 308 | Rotating bending | 620 | 78200
B | S55C | 4 | 1270 | 0.08 | 0.01 | 0 | 825 | 825 | 550 | 849 | 847 | 956 | 1614 | 0.19 | 0.58 | 308 | Rotating bending | 600 | 95100
B | S55C | 4 | 1270 | 0.08 | 0.01 | 0 | 825 | 825 | 550 | 849 | 847 | 956 | 1614 | 0.19 | 0.58 | 308 | Rotating bending | 600 | 115000
B | S55C | 4 | 1270 | 0.08 | 0.01 | 0 | 825 | 825 | 550 | 849 | 847 | 956 | 1614 | 0.19 | 0.58 | 308 | Rotating bending | 580 | 157000
B | S55C | 4 | 1270 | 0.08 | 0.01 | 0 | 825 | 825 | 550 | 849 | 847 | 956 | 1614 | 0.19 | 0.58 | 308 | Rotating bending | 580 | 210000
B | S55C | 4 | 1270 | 0.08 | 0.01 | 0 | 825 | 825 | 550 | 849 | 847 | 956 | 1614 | 0.19 | 0.58 | 308 | Rotating bending | 560 | 198000
B | S55C | 4 | 1270 | 0.08 | 0.01 | 0 | 825 | 825 | 550 | 849 | 847 | 956 | 1614 | 0.19 | 0.58 | 308 | Rotating bending | 560 | 241000
B | S55C | 4 | 1270 | 0.08 | 0.01 | 0 | 825 | 825 | 550 | 849 | 847 | 956 | 1614 | 0.19 | 0.58 | 308 | Rotating bending | 550 | 220000
B | S55C | 4 | 1270 | 0.08 | 0.01 | 0 | 825 | 825 | 550 | 849 | 847 | 956 | 1614 | 0.19 | 0.58 | 308 | Rotating bending | 550 | 277000
B | S55C | 4 | 1270 | 0.08 | 0.01 | 0 | 825 | 825 | 550 | 849 | 847 | 956 | 1614 | 0.19 | 0.58 | 308 | Rotating bending | 540 | 547000
B | S55C | 4 | 1270 | 0.08 | 0.01 | 0 | 825 | 825 | 550 | 849 | 847 | 956 | 1614 | 0.19 | 0.58 | 308 | Rotating bending | 540 | 552000
B | S55C | 4 | 1270 | 0.08 | 0.01 | 0 | 825 | 825 | 550 | 849 | 847 | 956 | 1614 | 0.19 | 0.58 | 308 | Rotating bending | 540 | 892000
B | S55C | 4 | 1270 | 0.08 | 0.01 | 0 | 825 | 825 | 550 | 849 | 847 | 956 | 1614 | 0.19 | 0.58 | 308 | Rotating bending | 530 | 21200000
B | S55C | 4 | 1270 | 0.08 | 0.01 | 0 | 825 | 825 | 550 | 849 | 847 | 956 | 1614 | 0.19 | 0.58 | 308 | Rotating bending | 530 | 21200000
B | S55C | 4 | 1270 | 0.08 | 0.01 | 0 | 825 | 825 | 550 | 849 | 847 | 956 | 1614 | 0.19 | 0.58 | 308 | Rotating bending | 530 | 21200000
B | S55C | 4 | 1270 | 0.08 | 0.01 | 0 | 825 | 825 | 550 | 849 | 847 | 956 | 1614 | 0.19 | 0.58 | 308 | Rotating bending | 520 | 18700000
B | S55C | 4 | 1270 | 0.08 | 0.01 | 0 | 825 | 825 | 550 | 849 | 847 | 956 | 1614 | 0.19 | 0.58 | 308 | Rotating bending | 520 | 21200000
B | S55C | 4 | 1270 | 0.08 | 0.01 | 0 | 825 | 825 | 550 | 849 | 847 | 956 | 1614 | 0.19 | 0.58 | 308 | Rotating bending | 520 | 21200000
B | S55C | 4 | 1270 | 0.08 | 0.01 | 0 | 825 | 825 | 550 | 849 | 847 | 956 | 1614 | 0.19 | 0.58 | 308 | Rotating bending | 510 | 21200000
B | S55C | 4 | 1270 | 0.08 | 0.01 | 0 | 825 | 825 | 550 | 849 | 847 | 956 | 1614 | 0.19 | 0.58 | 308 | Rotating bending | 510 | 21200000
B | S55C | 4 | 1270 | 0.08 | 0.01 | 0 | 825 | 825 | 550 | 849 | 847 | 956 | 1614 | 0.19 | 0.58 | 308 | Rotating bending | 510 | 21200000
C | S55C | 4 | 825 | 0.12 | 0.02 | 0 | 825 | 825 | 550 | 706 | 717 | 906 | 1574 | 0.2 | 0.6 | 280 | Rotating bending | 580 | 39400
C | S55C | 4 | 825 | 0.12 | 0.02 | 0 | 825 | 825 | 550 | 706 | 717 | 906 | 1574 | 0.2 | 0.6 | 280 | Rotating bending | 580 | 88300
C | S55C | 4 | 825 | 0.12 | 0.02 | 0 | 825 | 825 | 550 | 706 | 717 | 906 | 1574 | 0.2 | 0.6 | 280 | Rotating bending | 560 | 65700
C | S55C | 4 | 825 | 0.12 | 0.02 | 0 | 825 | 825 | 550 | 706 | 717 | 906 | 1574 | 0.2 | 0.6 | 280 | Rotating bending | 560 | 143000
C | S55C | 4 | 825 | 0.12 | 0.02 | 0 | 825 | 825 | 550 | 706 | 717 | 906 | 1574 | 0.2 | 0.6 | 280 | Rotating bending | 540 | 139000
C | S55C | 4 | 825 | 0.12 | 0.02 | 0 | 825 | 825 | 550 | 706 | 717 | 906 | 1574 | 0.2 | 0.6 | 280 | Rotating bending | 540 | 140000
C | S55C | 4 | 825 | 0.12 | 0.02 | 0 | 825 | 825 | 550 | 706 | 717 | 906 | 1574 | 0.2 | 0.6 | 280 | Rotating bending | 520 | 241000
C | S55C | 4 | 825 | 0.12 | 0.02 | 0 | 825 | 825 | 550 | 706 | 717 | 906 | 1574 | 0.2 | 0.6 | 280 | Rotating bending | 520 | 597000
C | S55C | 4 | 825 | 0.12 | 0.02 | 0 | 825 | 825 | 550 | 706 | 717 | 906 | 1574 | 0.2 | 0.6 | 280 | Rotating bending | 500 | 387000
C | S55C | 4 | 825 | 0.12 | 0.02 | 0 | 825 | 825 | 550 | 706 | 717 | 906 | 1574 | 0.2 | 0.6 | 280 | Rotating bending | 500 | 776000
C | S55C | 4 | 825 | 0.12 | 0.02 | 0 | 825 | 825 | 550 | 706 | 717 | 906 | 1574 | 0.2 | 0.6 | 280 | Rotating bending | 570 | 3240000
C | S55C | 4 | 825 | 0.12 | 0.02 | 0 | 825 | 825 | 550 | 706 | 717 | 906 | 1574 | 0.2 | 0.6 | 280 | Rotating bending | 570 | 13900000
C | S55C | 4 | 825 | 0.12 | 0.02 | 0 | 825 | 825 | 550 | 706 | 717 | 906 | 1574 | 0.2 | 0.6 | 280 | Rotating bending | 570 | 17500000
C | S55C | 4 | 825 | 0.12 | 0.02 | 0 | 825 | 825 | 550 | 706 | 717 | 906 | 1574 | 0.2 | 0.6 | 280 | Rotating bending | 580 | 1510000
C | S55C | 4 | 825 | 0.12 | 0.02 | 0 | 825 | 825 | 550 | 706 | 717 | 906 | 1574 | 0.2 | 0.6 | 280 | Rotating bending | 580 | 21200000
C | S55C | 4 | 825 | 0.12 | 0.02 | 0 | 825 | 825 | 550 | 706 | 717 | 906 | 1574 | 0.2 | 0.6 | 280 | Rotating bending | 580 | 21200000
C | S55C | 4 | 825 | 0.12 | 0.02 | 0 | 825 | 825 | 550 | 706 | 717 | 906 | 1574 | 0.2 | 0.6 | 280 | Rotating bending | 570 | 21200000
C | S55C | 4 | 825 | 0.12 | 0.02 | 0 | 825 | 825 | 550 | 706 | 717 | 906 | 1574 | 0.2 | 0.6 | 280 | Rotating bending | 570 | 21200000
C | S55C | 4 | 825 | 0.12 | 0.02 | 0 | 825 | 825 | 550 | 706 | 717 | 906 | 1574 | 0.2 | 0.6 | 280 | Rotating bending | 570 | 21200000
D | S55C | 4 | 660 | 0.06 | 0 | 0 | 825 | 825 | 550 | 780 | 795 | 967 | 1583 | 0.18 | 0.55 | 317 | Rotating bending | 620 | 58900
D | S55C | 4 | 660 | 0.06 | 0 | 0 | 825 | 825 | 550 | 780 | 795 | 967 | 1583 | 0.18 | 0.55 | 317 | Rotating bending | 620 | 92600
D | S55C | 4 | 660 | 0.06 | 0 | 0 | 825 | 825 | 550 | 780 | 795 | 967 | 1583 | 0.18 | 0.55 | 317 | Rotating bending | 600 | 52700
D | S55C | 4 | 660 | 0.06 | 0 | 0 | 825 | 825 | 550 | 780 | 795 | 967 | 1583 | 0.18 | 0.55 | 317 | Rotating bending | 600 | 147000
D | S55C | 4 | 660 | 0.06 | 0 | 0 | 825 | 825 | 550 | 780 | 795 | 967 | 1583 | 0.18 | 0.55 | 317 | Rotating bending | 580 | 115000
D | S55C | 4 | 660 | 0.06 | 0 | 0 | 825 | 825 | 550 | 780 | 795 | 967 | 1583 | 0.18 | 0.55 | 317 | Rotating bending | 580 | 160000
D | S55C | 4 | 660 | 0.06 | 0 | 0 | 825 | 825 | 550 | 780 | 795 | 967 | 1583 | 0.18 | 0.55 | 317 | Rotating bending | 560 | 187000
D | S55C | 4 | 660 | 0.06 | 0 | 0 | 825 | 825 | 550 | 780 | 795 | 967 | 1583 | 0.18 | 0.55 | 317 | Rotating bending | 560 | 345000
D | S55C | 4 | 660 | 0.06 | 0 | 0 | 825 | 825 | 550 | 780 | 795 | 967 | 1583 | 0.18 | 0.55 | 317 | Rotating bending | 540 | 292000
D | S55C | 4 | 660 | 0.06 | 0 | 0 | 825 | 825 | 550 | 780 | 795 | 967 | 1583 | 0.18 | 0.55 | 317 | Rotating bending | 540 | 504000
D | S55C | 4 | 660 | 0.06 | 0 | 0 | 825 | 825 | 550 | 780 | 795 | 967 | 1583 | 0.18 | 0.55 | 317 | Rotating bending | 520 | 566000
D | S55C | 4 | 660 | 0.06 | 0 | 0 | 825 | 825 | 550 | 780 | 795 | 967 | 1583 | 0.18 | 0.55 | 317 | Rotating bending | 520 | 1970000
D | S55C | 4 | 660 | 0.06 | 0 | 0 | 825 | 825 | 550 | 780 | 795 | 967 | 1583 | 0.18 | 0.55 | 317 | Rotating bending | 500 | 289000
D | S55C | 4 | 660 | 0.06 | 0 | 0 | 825 | 825 | 550 | 780 | 795 | 967 | 1583 | 0.18 | 0.55 | 317 | Rotating bending | 500 | 331000
D | S55C | 4 | 660 | 0.06 | 0 | 0 | 825 | 825 | 550 | 780 | 795 | 967 | 1583 | 0.18 | 0.55 | 317 | Rotating bending | 500 | 21200000
D | S55C | 4 | 660 | 0.06 | 0 | 0 | 825 | 825 | 550 | 780 | 795 | 967 | 1583 | 0.18 | 0.55 | 317 | Rotating bending | 500 | 21200000
D | S55C | 4 | 660 | 0.06 | 0 | 0 | 825 | 825 | 550 | 780 | 795 | 967 | 1583 | 0.18 | 0.55 | 317 | Rotating bending | 480 | 21200000
D | S55C | 4 | 660 | 0.06 | 0 | 0 | 825 | 825 | 550 | 780 | 795 | 967 | 1583 | 0.18 | 0.55 | 317 | Rotating bending | 480 | 21200000
D | S55C | 4 | 660 | 0.06 | 0 | 0 | 825 | 825 | 550 | 780 | 795 | 967 | 1583 | 0.18 | 0.55 | 317 | Rotating bending | 480 | 21200000
E | S55C | 4 | 825 | 0.1 | 0 | 0 | 825 | 825 | 550 | 631 | 633 | 896 | 1537 | 0.22 | 0.6 | 280 | Rotating bending | 580 | 28600
E | S55C | 4 | 825 | 0.1 | 0 | 0 | 825 | 825 | 550 | 631 | 633 | 896 | 1537 | 0.22 | 0.6 | 280 | Rotating bending | 580 | 34100
E | S55C | 4 | 825 | 0.1 | 0 | 0 | 825 | 825 | 550 | 631 | 633 | 896 | 1537 | 0.22 | 0.6 | 280 | Rotating bending | 580 | 34500
E | S55C | 4 | 825 | 0.1 | 0 | 0 | 825 | 825 | 550 | 631 | 633 | 896 | 1537 | 0.22 | 0.6 | 280 | Rotating bending | 560 | 74700
E | S55C | 4 | 825 | 0.1 | 0 | 0 | 825 | 825 | 550 | 631 | 633 | 896 | 1537 | 0.22 | 0.6 | 280 | Rotating bending | 560 | 87900
E | S55C | 4 | 825 | 0.1 | 0 | 0 | 825 | 825 | 550 | 631 | 633 | 896 | 1537 | 0.22 | 0.6 | 280 | Rotating bending | 540 | 77600
E | S55C | 4 | 825 | 0.1 | 0 | 0 | 825 | 825 | 550 | 631 | 633 | 896 | 1537 | 0.22 | 0.6 | 280 | Rotating bending | 540 | 153000
E | S55C | 4 | 825 | 0.1 | 0 | 0 | 825 | 825 | 550 | 631 | 633 | 896 | 1537 | 0.22 | 0.6 | 280 | Rotating bending | 520 | 133000
E | S55C | 4 | 825 | 0.1 | 0 | 0 | 825 | 825 | 550 | 631 | 633 | 896 | 1537 | 0.22 | 0.6 | 280 | Rotating bending | 520 | 634000
E | S55C | 4 | 825 | 0.1 | 0 | 0 | 825 | 825 | 550 | 631 | 633 | 896 | 1537 | 0.22 | 0.6 | 280 | Rotating bending | 510 | 395000
E | S55C | 4 | 825 | 0.1 | 0 | 0 | 825 | 825 | 550 | 631 | 633 | 896 | 1537 | 0.22 | 0.6 | 280 | Rotating bending | 510 | 797000
E | S55C | 4 | 825 | 0.1 | 0 | 0 | 825 | 825 | 550 | 631 | 633 | 896 | 1537 | 0.22 | 0.6 | 280 | Rotating bending | 500 | 460000
E | S55C | 4 | 825 | 0.1 | 0 | 0 | 825 | 825 | 550 | 631 | 633 | 896 | 1537 | 0.22 | 0.6 | 280 | Rotating bending | 500 | 484000
E | S55C | 4 | 825 | 0.1 | 0 | 0 | 825 | 825 | 550 | 631 | 633 | 896 | 1537 | 0.22 | 0.6 | 280 | Rotating bending | 500 | 755000
E | S55C | 4 | 825 | 0.1 | 0 | 0 | 825 | 825 | 550 | 631 | 633 | 896 | 1537 | 0.22 | 0.6 | 280 | Rotating bending | 490 | 21200000
E | S55C | 4 | 825 | 0.1 | 0 | 0 | 825 | 825 | 550 | 631 | 633 | 896 | 1537 | 0.22 | 0.6 | 280 | Rotating bending | 490 | 21200000
E | S55C | 4 | 825 | 0.1 | 0 | 0 | 825 | 825 | 550 | 631 | 633 | 896 | 1537 | 0.22 | 0.6 | 280 | Rotating bending | 490 | 21200000
E | S55C | 4 | 825 | 0.1 | 0 | 0 | 825 | 825 | 550 | 631 | 633 | 896 | 1537 | 0.22 | 0.6 | 280 | Rotating bending | 480 | 19300000
E | S55C | 4 | 825 | 0.1 | 0 | 0 | 825 | 825 | 550 | 631 | 633 | 896 | 1537 | 0.22 | 0.6 | 280 | Rotating bending | 480 | 21200000
E | S55C | 4 | 825 | 0.1 | 0 | 0 | 825 | 825 | 550 | 631 | 633 | 896 | 1537 | 0.22 | 0.6 | 280 | Rotating bending | 480 | 21200000
F | S55C | 4 | 1740 | 0.08 | 0 | 0 | 825 | 825 | 550 | 847 | 849 | 957 | 1638 | 0.19 | 0.59 | 314 | Rotating bending | 620 | 55600
F | S55C | 4 | 1740 | 0.08 | 0 | 0 | 825 | 825 | 550 | 847 | 849 | 957 | 1638 | 0.19 | 0.59 | 314 | Rotating bending | 620 | 79100
F | S55C | 4 | 1740 | 0.08 | 0 | 0 | 825 | 825 | 550 | 847 | 849 | 957 | 1638 | 0.19 | 0.59 | 314 | Rotating bending | 600 | 68100
F | S55C | 4 | 1740 | 0.08 | 0 | 0 | 825 | 825 | 550 | 847 | 849 | 957 | 1638 | 0.19 | 0.59 | 314 | Rotating bending | 600 | 114000
F | S55C | 4 | 1740 | 0.08 | 0 | 0 | 825 | 825 | 550 | 847 | 849 | 957 | 1638 | 0.19 | 0.59 | 314 | Rotating bending | 580 | 172000
F | S55C | 4 | 1740 | 0.08 | 0 | 0 | 825 | 825 | 550 | 847 | 849 | 957 | 1638 | 0.19 | 0.59 | 314 | Rotating bending | 580 | 186000
F | S55C | 4 | 1740 | 0.08 | 0 | 0 | 825 | 825 | 550 | 847 | 849 | 957 | 1638 | 0.19 | 0.59 | 314 | Rotating bending | 560 | 220000
F | S55C | 4 | 1740 | 0.08 | 0 | 0 | 825 | 825 | 550 | 847 | 849 | 957 | 1638 | 0.19 | 0.59 | 314 | Rotating bending | 560 | 413000
F | S55C | 4 | 1740 | 0.08 | 0 | 0 | 825 | 825 | 550 | 847 | 849 | 957 | 1638 | 0.19 | 0.59 | 314 | Rotating bending | 550 | 277000
F | S55C | 4 | 1740 | 0.08 | 0 | 0 | 825 | 825 | 550 | 847 | 849 | 957 | 1638 | 0.19 | 0.59 | 314 | Rotating bending | 550 | 310000
F | S55C | 4 | 1740 | 0.08 | 0 | 0 | 825 | 825 | 550 | 847 | 849 | 957 | 1638 | 0.19 | 0.59 | 314 | Rotating bending | 540 | 580000
F | S55C | 4 | 1740 | 0.08 | 0 | 0 | 825 | 825 | 550 | 847 | 849 | 957 | 1638 | 0.19 | 0.59 | 314 | Rotating bending | 540 | 1200000
F | S55C | 4 | 1740 | 0.08 | 0 | 0 | 825 | 825 | 550 | 847 | 849 | 957 | 1638 | 0.19 | 0.59 | 314 | Rotating bending | 530 | 460000
F | S55C | 4 | 1740 | 0.08 | 0 | 0 | 825 | 825 | 550 | 847 | 849 | 957 | 1638 | 0.19 | 0.59 | 314 | Rotating bending | 530 | 11800000
F | S55C | 4 | 1740 | 0.08 | 0 | 0 | 825 | 825 | 550 | 847 | 849 | 957 | 1638 | 0.19 | 0.59 | 314 | Rotating bending | 530 | 21200000
F | S55C | 4 | 1740 | 0.08 | 0 | 0 | 825 | 825 | 550 | 847 | 849 | 957 | 1638 | 0.19 | 0.59 | 314 | Rotating bending | 520 | 12500000
F | S55C | 4 | 1740 | 0.08 | 0 | 0 | 825 | 825 | 550 | 847 | 849 | 957 | 1638 | 0.19 | 0.59 | 314 | Rotating bending | 520 | 17400000
F | S55C | 4 | 1740 | 0.08 | 0 | 0 | 825 | 825 | 550 | 847 | 849 | 957 | 1638 | 0.19 | 0.59 | 314 | Rotating bending | 520 | 21200000
F | S55C | 4 | 1740 | 0.08 | 0 | 0 | 825 | 825 | 550 | 847 | 849 | 957 | 1638 | 0.19 | 0.59 | 314 | Rotating bending | 510 | 1470000
F | S55C | 4 | 1740 | 0.08 | 0 | 0 | 825 | 825 | 550 | 847 | 849 | 957 | 1638 | 0.19 | 0.59 | 314 | Rotating bending | 510 | 9040000
F | S55C | 4 | 1740 | 0.08 | 0 | 0 | 825 | 825 | 550 | 847 | 849 | 957 | 1638 | 0.19 | 0.59 | 314 | Rotating bending | 510 | 21200000
F | S55C | 4 | 1740 | 0.08 | 0 | 0 | 825 | 825 | 550 | 847 | 849 | 957 | 1638 | 0.19 | 0.59 | 314 | Rotating bending | 500 | 1310000
F | S55C | 4 | 1740 | 0.08 | 0 | 0 | 825 | 825 | 550 | 847 | 849 | 957 | 1638 | 0.19 | 0.59 | 314 | Rotating bending | 500 | 21200000
F | S55C | 4 | 1740 | 0.08 | 0 | 0 | 825 | 825 | 550 | 847 | 849 | 957 | 1638 | 0.19 | 0.59 | 314 | Rotating bending | 500 | 21200000
G | S55C | 4 | 1270 | 0.09 | 0 | 0 | 825 | 825 | 550 | 850 | 852 | 957 | 1626 | 0.19 | 0.58 | 306 | Rotating bending | 640 | 41500
G | S55C | 4 | 1270 | 0.09 | 0 | 0 | 825 | 825 | 550 | 850 | 852 | 957 | 1626 | 0.19 | 0.58 | 306 | Rotating bending | 640 | 51300
G | S55C | 4 | 1270 | 0.09 | 0 | 0 | 825 | 825 | 550 | 850 | 852 | 957 | 1626 | 0.19 | 0.58 | 306 | Rotating bending | 620 | 79700
G | S55C | 4 | 1270 | 0.09 | 0 | 0 | 825 | 825 | 550 | 850 | 852 | 957 | 1626 | 0.19 | 0.58 | 306 | Rotating bending | 620 | 82100
G | S55C | 4 | 1270 | 0.09 | 0 | 0 | 825 | 825 | 550 | 850 | 852 | 957 | 1626 | 0.19 | 0.58 | 306 | Rotating bending | 600 | 115000
G | S55C | 4 | 1270 | 0.09 | 0 | 0 | 825 | 825 | 550 | 850 | 852 | 957 | 1626 | 0.19 | 0.58 | 306 | Rotating bending | 600 | 124000
G | S55C | 4 | 1270 | 0.09 | 0 | 0 | 825 | 825 | 550 | 850 | 852 | 957 | 1626 | 0.19 | 0.58 | 306 | Rotating bending | 580 | 176000
G | S55C | 4 | 1270 | 0.09 | 0 | 0 | 825 | 825 | 550 | 850 | 852 | 957 | 1626 | 0.19 | 0.58 | 306 | Rotating bending | 580 | 183000
G | S55C | 4 | 1270 | 0.09 | 0 | 0 | 825 | 825 | 550 | 850 | 852 | 957 | 1626 | 0.19 | 0.58 | 306 | Rotating bending | 560 | 269000
G | S55C | 4 | 1270 | 0.09 | 0 | 0 | 825 | 825 | 550 | 850 | 852 | 957 | 1626 | 0.19 | 0.58 | 306 | Rotating bending | 560 | 273000
G | S55C | 4 | 1270 | 0.09 | 0 | 0 | 825 | 825 | 550 | 850 | 852 | 957 | 1626 | 0.19 | 0.58 | 306 | Rotating bending | 540 | 248000
G | S55C | 4 | 1270 | 0.09 | 0 | 0 | 825 | 825 | 550 | 850 | 852 | 957 | 1626 | 0.19 | 0.58 | 306 | Rotating bending | 540 | 425000
G | S55C | 4 | 1270 | 0.09 | 0 | 0 | 825 | 825 | 550 | 850 | 852 | 957 | 1626 | 0.19 | 0.58 | 306 | Rotating bending | 540 | 451000
G | S55C | 4 | 1270 | 0.09 | 0 | 0 | 825 | 825 | 550 | 850 | 852 | 957 | 1626 | 0.19 | 0.58 | 306 | Rotating bending | 530 | 570000
G | S55C | 4 | 1270 | 0.09 | 0 | 0 | 825 | 825 | 550 | 850 | 852 | 957 | 1626 | 0.19 | 0.58 | 306 | Rotating bending | 530 | 17700000
G | S55C | 4 | 1270 | 0.09 | 0 | 0 | 825 | 825 | 550 | 850 | 852 | 957 | 1626 | 0.19 | 0.58 | 306 | Rotating bending | 530 | 21200000
G | S55C | 4 | 1270 | 0.09 | 0 | 0 | 825 | 825 | 550 | 850 | 852 | 957 | 1626 | 0.19 | 0.58 | 306 | Rotating bending | 520 | 21200000
G | S55C | 4 | 1270 | 0.09 | 0 | 0 | 825 | 825 | 550 | 850 | 852 | 957 | 1626 | 0.19 | 0.58 | 306 | Rotating bending | 520 | 21200000
G | S55C | 4 | 1270 | 0.09 | 0 | 0 | 825 | 825 | 550 | 850 | 852 | 957 | 1626 | 0.19 | 0.58 | 306 | Rotating bending | 520 | 21200000
H | S55C | 4 | 1270 | 0.1 | 0.01 | 0 | 825 | 825 | 550 | 875 | 875 | 985 | 1640 | 0.19 | 0.56 | 319 | Rotating bending | 640 | 59000
H | S55C | 4 | 1270 | 0.1 | 0.01 | 0 | 825 | 825 | 550 | 875 | 875 | 985 | 1640 | 0.19 | 0.56 | 319 | Rotating bending | 640 | 66800
H | S55C | 4 | 1270 | 0.1 | 0.01 | 0 | 825 | 825 | 550 | 875 | 875 | 985 | 1640 | 0.19 | 0.56 | 319 | Rotating bending | 620 | 84100
H | S55C | 4 | 1270 | 0.1 | 0.01 | 0 | 825 | 825 | 550 | 875 | 875 | 985 | 1640 | 0.19 | 0.56 | 319 | Rotating bending | 620 | 95500
H | S55C | 4 | 1270 | 0.1 | 0.01 | 0 | 825 | 825 | 550 | 875 | 875 | 985 | 1640 | 0.19 | 0.56 | 319 | Rotating bending | 600 | 136000
H | S55C | 4 | 1270 | 0.1 | 0.01 | 0 | 825 | 825 | 550 | 875 | 875 | 985 | 1640 | 0.19 | 0.56 | 319 | Rotating bending | 600 | 161000
H | S55C | 4 | 1270 | 0.1 | 0.01 | 0 | 825 | 825 | 550 | 875 | 875 | 985 | 1640 | 0.19 | 0.56 | 319 | Rotating bending | 580 | 212000
H | S55C | 4 | 1270 | 0.1 | 0.01 | 0 | 825 | 825 | 550 | 875 | 875 | 985 | 1640 | 0.19 | 0.56 | 319 | Rotating bending | 580 | 248000
H | S55C | 4 | 1270 | 0.1 | 0.01 | 0 | 825 | 825 | 550 | 875 | 875 | 985 | 1640 | 0.19 | 0.56 | 319 | Rotating bending | 560 | 300000
H | S55C | 4 | 1270 | 0.1 | 0.01 | 0 | 825 | 825 | 550 | 875 | 875 | 985 | 1640 | 0.19 | 0.56 | 319 | Rotating bending | 560 | 372000
H | S55C | 4 | 1270 | 0.1 | 0.01 | 0 | 825 | 825 | 550 | 875 | 875 | 985 | 1640 | 0.19 | 0.56 | 319 | Rotating bending | 540 | 569000
H | S55C | 4 | 1270 | 0.1 | 0.01 | 0 | 825 | 825 | 550 | 875 | 875 | 985 | 1640 | 0.19 | 0.56 | 319 | Rotating bending | 540 | 624000
H | S55C | 4 | 1270 | 0.1 | 0.01 | 0 | 825 | 825 | 550 | 875 | 875 | 985 | 1640 | 0.19 | 0.56 | 319 | Rotating bending | 540 | 21200000
H | S55C | 4 | 1270 | 0.1 | 0.01 | 0 | 825 | 825 | 550 | 875 | 875 | 985 | 1640 | 0.19 | 0.56 | 319 | Rotating bending | 530 | 662000
H | S55C | 4 | 1270 | 0.1 | 0.01 | 0 | 825 | 825 | 550 | 875 | 875 | 985 | 1640 | 0.19 | 0.56 | 319 | Rotating bending | 530 | 21200000
H | S55C | 4 | 1270 | 0.1 | 0.01 | 0 | 825 | 825 | 550 | 875 | 875 | 985 | 1640 | 0.19 | 0.56 | 319 | Rotating bending | 530 | 21200000
H | S55C | 4 | 1270 | 0.1 | 0.01 | 0 | 825 | 825 | 550 | 875 | 875 | 985 | 1640 | 0.19 | 0.56 | 319 | Rotating bending | 520 | 21200000
H | S55C | 4 | 1270 | 0.1 | 0.01 | 0 | 825 | 825 | 550 | 875 | 875 | 985 | 1640 | 0.19 | 0.56 | 319 | Rotating bending | 520 | 21200000
H | S55C | 4 | 1270 | 0.1 | 0.01 | 0 | 825 | 825 | 550 | 875 | 875 | 985 | 1640 | 0.19 | 0.56 | 319 | Rotating bending | 520 | 21200000
I | S55C | 4 | 610 | 0.06 | 0 | 0.04 | 825 | 825 | 550 | 698 | 698 | 918 | 1517 | 0.2 | 0.56 | 291 | Rotating bending | 600 | 41800
I | S55C | 4 | 610 | 0.06 | 0 | 0.04 | 825 | 825 | 550 | 698 | 698 | 918 | 1517 | 0.2 | 0.56 | 291 | Rotating bending | 600 | 44600
I | S55C | 4 | 610 | 0.06 | 0 | 0.04 | 825 | 825 | 550 | 698 | 698 | 918 | 1517 | 0.2 | 0.56 | 291 | Rotating bending | 580 | 55600
I | S55C | 4 | 610 | 0.06 | 0 | 0.04 | 825 | 825 | 550 | 698 | 698 | 918 | 1517 | 0.2 | 0.56 | 291 | Rotating bending | 580 | 128000
I | S55C | 4 | 610 | 0.06 | 0 | 0.04 | 825 | 825 | 550 | 698 | 698 | 918 | 1517 | 0.2 | 0.56 | 291 | Rotating bending | 560 | 138000
I | S55C | 4 | 610 | 0.06 | 0 | 0.04 | 825 | 825 | 550 | 698 | 698 | 918 | 1517 | 0.2 | 0.56 | 291 | Rotating bending | 560 | 143000
I | S55C | 4 | 610 | 0.06 | 0 | 0.04 | 825 | 825 | 550 | 698 | 698 | 918 | 1517 | 0.2 | 0.56 | 291 | Rotating bending | 540 | 165000
I | S55C | 4 | 610 | 0.06 | 0 | 0.04 | 825 | 825 | 550 | 698 | 698 | 918 | 1517 | 0.2 | 0.56 | 291 | Rotating bending | 540 | 317000
I | S55C | 4 | 610 | 0.06 | 0 | 0.04 | 825 | 825 | 550 | 698 | 698 | 918 | 1517 | 0.2 | 0.56 | 291 | Rotating bending | 520 | 227000
I | S55C | 4 | 610 | 0.06 | 0 | 0.04 | 825 | 825 | 550 | 698 | 698 | 918 | 1517 | 0.2 | 0.56 | 291 | Rotating bending | 520 | 261000
I | S55C | 4 | 610 | 0.06 | 0 | 0.04 | 825 | 825 | 550 | 698 | 698 | 918 | 1517 | 0.2 | 0.56 | 291 | Rotating bending | 500 | 440000
I | S55C | 4 | 610 | 0.06 | 0 | 0.04 | 825 | 825 | 550 | 698 | 698 | 918 | 1517 | 0.2 | 0.56 | 291 | Rotating bending | 500 | 1240000
I | S55C | 4 | 610 | 0.06 | 0 | 0.04 | 825 | 825 | 550 | 698 | 698 | 918 | 1517 | 0.2 | 0.56 | 291 | Rotating bending | 500 | 21200000
I | S55C | 4 | 610 | 0.06 | 0 | 0.04 | 825 | 825 | 550 | 698 | 698 | 918 | 1517 | 0.2 | 0.56 | 291 | Rotating bending | 490 | 688000
I | S55C | 4 | 610 | 0.06 | 0 | 0.04 | 825 | 825 | 550 | 698 | 698 | 918 | 1517 | 0.2 | 0.56 | 291 | Rotating bending | 490 | 1420000
I | S55C | 4 | 610 | 0.06 | 0 | 0.04 | 825 | 825 | 550 | 698 | 698 | 918 | 1517 | 0.2 | 0.56 | 291 | Rotating bending | 490 | 21200000
I | S55C | 4 | 610 | 0.06 | 0 | 0.04 | 825 | 825 | 550 | 698 | 698 | 918 | 1517 | 0.2 | 0.56 | 291 | Rotating bending | 480 | 21200000
I | S55C | 4 | 610 | 0.06 | 0 | 0.04 | 825 | 825 | 550 | 698 | 698 | 918 | 1517 | 0.2 | 0.56 | 291 | Rotating bending | 480 | 21200000
I | S55C | 4 | 610 | 0.06 | 0 | 0.04 | 825 | 825 | 550 | 698 | 698 | 918 | 1517 | 0.2 | 0.56 | 291 | Rotating bending | 480 | 21200000
J | S55C | 4 | 1740 | 0.09 | 0 | 0 | 825 | 825 | 550 | 808 | 810 | 929 | 1619 | 0.18 | 0.6 | 307 | Rotating bending | 620 | 57700
J | S55C | 4 | 1740 | 0.09 | 0 | 0 | 825 | 825 | 550 | 808 | 810 | 929 | 1619 | 0.18 | 0.6 | 307 | Rotating bending | 620 | 66500
J | S55C | 4 | 1740 | 0.09 | 0 | 0 | 825 | 825 | 550 | 808 | 810 | 929 | 1619 | 0.18 | 0.6 | 307 | Rotating bending | 600 | 84300
J | S55C | 4 | 1740 | 0.09 | 0 | 0 | 825 | 825 | 550 | 808 | 810 | 929 | 1619 | 0.18 | 0.6 | 307 | Rotating bending | 600 | 96100
J | S55C | 4 | 1740 | 0.09 | 0 | 0 | 825 | 825 | 550 | 808 | 810 | 929 | 1619 | 0.18 | 0.6 | 307 | Rotating bending | 580 | 121000
J | S55C | 4 | 1740 | 0.09 | 0 | 0 | 825 | 825 | 550 | 808 | 810 | 929 | 1619 | 0.18 | 0.6 | 307 | Rotating bending | 580 | 190000
J | S55C | 4 | 1740 | 0.09 | 0 | 0 | 825 | 825 | 550 | 808 | 810 | 929 | 1619 | 0.18 | 0.6 | 307 | Rotating bending | 560 | 183000
J | S55C | 4 | 1740 | 0.09 | 0 | 0 | 825 | 825 | 550 | 808 | 810 | 929 | 1619 | 0.18 | 0.6 | 307 | Rotating bending | 560 | 231000
J | S55C | 4 | 1740 | 0.09 | 0 | 0 | 825 | 825 | 550 | 808 | 810 | 929 | 1619 | 0.18 | 0.6 | 307 | Rotating bending | 540 | 267000
J | S55C | 4 | 1740 | 0.09 | 0 | 0 | 825 | 825 | 550 | 808 | 810 | 929 | 1619 | 0.18 | 0.6 | 307 | Rotating bending | 540 | 334000
J | S55C | 4 | 1740 | 0.09 | 0 | 0 | 825 | 825 | 550 | 808 | 810 | 929 | 1619 | 0.18 | 0.6 | 307 | Rotating bending | 520 | 310000
J | S55C | 4 | 1740 | 0.09 | 0 | 0 | 825 | 825 | 550 | 808 | 810 | 929 | 1619 | 0.18 | 0.6 | 307 | Rotating bending | 520 | 825000
J | S55C | 4 | 1740 | 0.09 | 0 | 0 | 825 | 825 | 550 | 808 | 810 | 929 | 1619 | 0.18 | 0.6 | 307 | Rotating bending | 510 | 542000
J | S55C | 4 | 1740 | 0.09 | 0 | 0 | 825 | 825 | 550 | 808 | 810 | 929 | 1619 | 0.18 | 0.6 | 307 | Rotating bending | 510 | 824000
J | S55C | 4 | 1740 | 0.09 | 0 | 0 | 825 | 825 | 550 | 808 | 810 | 929 | 1619 | 0.18 | 0.6 | 307 | Rotating bending | 510 | 9240000
J | S55C | 4 | 1740 | 0.09 | 0 | 0 | 825 | 825 | 550 | 808 | 810 | 929 | 1619 | 0.18 | 0.6 | 307 | Rotating bending | 500 | 10900000
J | S55C | 4 | 1740 | 0.09 | 0 | 0 | 825 | 825 | 550 | 808 | 810 | 929 | 1619 | 0.18 | 0.6 | 307 | Rotating bending | 500 | 17700000
J | S55C | 4 | 1740 | 0.09 | 0 | 0 | 825 | 825 | 550 | 808 | 810 | 929 | 1619 | 0.18 | 0.6 | 307 | Rotating bending | 500 | 21200000
J | S55C | 4 | 1740 | 0.09 | 0 | 0 | 825 | 825 | 550 | 808 | 810 | 929 | 1619 | 0.18 | 0.6 | 307 | Rotating bending | 490 | 21200000
J | S55C | 4 | 1740 | 0.09 | 0 | 0 | 825 | 825 | 550 | 808 | 810 | 929 | 1619 | 0.18 | 0.6 | 307 | Rotating bending | 490 | 21200000
J | S55C | 4 | 1740 | 0.09 | 0 | 0 | 825 | 825 | 550 | 808 | 810 | 929 | 1619 | 0.18 | 0.6 | 307 | Rotating bending | 490 | 21200000
L | S55C | 4 | 610 | 0.08 | 0 | 0.04 | 825 | 825 | 550 | 859 | 572 | 1006 | 1542 | 0.16 | 0.5 | 325 | Rotating bending | 640 | 77500
L | S55C | 4 | 610 | 0.08 | 0 | 0.04 | 825 | 825 | 550 | 859 | 572 | 1006 | 1542 | 0.16 | 0.5 | 325 | Rotating bending | 640 | 86800
L | S55C | 4 | 610 | 0.08 | 0 | 0.04 | 825 | 825 | 550 | 859 | 572 | 1006 | 1542 | 0.16 | 0.5 | 325 | Rotating bending | 620 | 117000
L | S55C | 4 | 610 | 0.08 | 0 | 0.04 | 825 | 825 | 550 | 859 | 572 | 1006 | 1542 | 0.16 | 0.5 | 325 | Rotating bending | 620 | 146000
L | S55C | 4 | 610 | 0.08 | 0 | 0.04 | 825 | 825 | 550 | 859 | 572 | 1006 | 1542 | 0.16 | 0.5 | 325 | Rotating bending | 600 | 137000
L | S55C | 4 | 610 | 0.08 | 0 | 0.04 | 825 | 825 | 550 | 859 | 572 | 1006 | 1542 | 0.16 | 0.5 | 325 | Rotating bending | 600 | 155000
L | S55C | 4 | 610 | 0.08 | 0 | 0.04 | 825 | 825 | 550 | 859 | 572 | 1006 | 1542 | 0.16 | 0.5 | 325 | Rotating bending | 580 | 233000
L | S55C | 4 | 610 | 0.08 | 0 | 0.04 | 825 | 825 | 550 | 859 | 572 | 1006 | 1542 | 0.16 | 0.5 | 325 | Rotating bending | 580 | 254000
L | S55C | 4 | 610 | 0.08 | 0 | 0.04 | 825 | 825 | 550 | 859 | 572 | 1006 | 1542 | 0.16 | 0.5 | 325 | Rotating bending | 560 | 329000
L | S55C | 4 | 610 | 0.08 | 0 | 0.04 | 825 | 825 | 550 | 859 | 572 | 1006 | 1542 | 0.16 | 0.5 | 325 | Rotating bending | 560 | 2370000
L | S55C | 4 | 610 | 0.08 | 0 | 0.04 | 825 | 825 | 550 | 859 | 572 | 1006 | 1542 | 0.16 | 0.5 | 325 | Rotating bending | 540 | 1250000
L | S55C | 4 | 610 | 0.08 | 0 | 0.04 | 825 | 825 | 550 | 859 | 572 | 1006 | 1542 | 0.16 | 0.5 | 325 | Rotating bending | 540 | 15100000
L | S55C | 4 | 610 | 0.08 | 0 | 0.04 | 825 | 825 | 550 | 859 | 572 | 1006 | 1542 | 0.16 | 0.5 | 325 | Rotating bending | 540 | 21200000
L | S55C | 4 | 610 | 0.08 | 0 | 0.04 | 825 | 825 | 550 | 859 | 572 | 1006 | 1542 | 0.16 | 0.5 | 325 | Rotating bending | 530 | 4480000
L | S55C | 4 | 610 | 0.08 | 0 | 0.04 | 825 | 825 | 550 | 859 | 572 | 1006 | 1542 | 0.16 | 0.5 | 325 | Rotating bending | 530 | 11900000
L | S55C | 4 | 610 | 0.08 | 0 | 0.04 | 825 | 825 | 550 | 859 | 572 | 1006 | 1542 | 0.16 | 0.5 | 325 | Rotating bending | 530 | 20600000
L | S55C | 4 | 610 | 0.08 | 0 | 0.04 | 825 | 825 | 550 | 859 | 572 | 1006 | 1542 | 0.16 | 0.5 | 325 | Rotating bending | 520 | 21200000
L | S55C | 4 | 610 | 0.08 | 0 | 0.04 | 825 | 825 | 550 | 859 | 572 | 1006 | 1542 | 0.16 | 0.5 | 325 | Rotating bending | 520 | 21200000
L | S55C | 4 | 610 | 0.08 | 0 | 0.04 | 825 | 825 | 550 | 859 | 572 | 1006 | 1542 | 0.16 | 0.5 | 325 | Rotating bending | 520 | 21200000
A | S55C | 4 | 1740 | 0.07 | 0 | 0 | 825 | 825 | 600 | 759 | 755 | 854 | 1518 | 0.22 | 0.6 | 276 | Rotating bending | 580 | 29200
A | S55C | 4 | 1740 | 0.07 | 0 | 0 | 825 | 825 | 600 | 759 | 755 | 854 | 1518 | 0.22 | 0.6 | 276 | Rotating bending | 560 | 64100
A | S55C | 4 | 1740 | 0.07 | 0 | 0 | 825 | 825 | 600 | 759 | 755 | 854 | 1518 | 0.22 | 0.6 | 276 | Rotating bending | 560 | 64800
A | S55C | 4 | 1740 | 0.07 | 0 | 0 | 825 | 825 | 600 | 759 | 755 | 854 | 1518 | 0.22 | 0.6 | 276 | Rotating bending | 540 | 92100
A | S55C | 4 | 1740 | 0.07 | 0 | 0 | 825 | 825 | 600 | 759 | 755 | 854 | 1518 | 0.22 | 0.6 | 276 | Rotating bending | 540 | 115000
A | S55C | 4 | 1740 | 0.07 | 0 | 0 | 825 | 825 | 600 | 759 | 755 | 854 | 1518 | 0.22 | 0.6 | 276 | Rotating bending | 520 | 168000
A | S55C | 4 | 1740 | 0.07 | 0 | 0 | 825 | 825 | 600 | 759 | 755 | 854 | 1518 | 0.22 | 0.6 | 276 | Rotating bending | 520 | 199000
A | S55C | 4 | 1740 | 0.07 | 0 | 0 | 825 | 825 | 600 | 759 | 755 | 854 | 1518 | 0.22 | 0.6 | 276 | Rotating bending | 500 | 311000
A | S55C | 4 | 1740 | 0.07 | 0 | 0 | 825 | 825 | 600 | 759 | 755 | 854 | 1518 | 0.22 | 0.6 | 276 | Rotating bending | 500 | 404000
A | S55C | 4 | 1740 | 0.07 | 0 | 0 | 825 | 825 | 600 | 759 | 755 | 854 | 1518 | 0.22 | 0.6 | 276 | Rotating bending | 490 | 444000
A | S55C | 4 | 1740 | 0.07 | 0 | 0 | 825 | 825 | 600 | 759 | 755 | 854 | 1518 | 0.22 | 0.6 | 276 | Rotating bending | 490 | 472000
A | S55C | 4 | 1740 | 0.07 | 0 | 0 | 825 | 825 | 600 | 759 | 755 | 854 | 1518 | 0.22 | 0.6 | 276 | Rotating bending | 480 | 417000
A | S55C | 4 | 1740 | 0.07 | 0 | 0 | 825 | 825 | 600 | 759 | 755 | 854 | 1518 | 0.22 | 0.6 | 276 | Rotating bending | 480 | 454000
A | S55C | 4 | 1740 | 0.07 | 0 | 0 | 825 | 825 | 600 | 759 | 755 | 854 | 1518 | 0.22 | 0.6 | 276 | Rotating bending | 480 | 516000
A | S55C | 4 | 1740 | 0.07 | 0 | 0 | 825 | 825 | 600 | 759 | 755 | 854 | 1518 | 0.22 | 0.6 | 276 | Rotating bending | 470 | 1050000
A | S55C | 4 | 1740 | 0.07 | 0 | 0 | 825 | 825 | 600 | 759 | 755 | 854 | 1518 | 0.22 | 0.6 | 276 | Rotating bending | 470 | 2320000
A | S55C | 4 | 1740 | 0.07 | 0 | 0 | 825 | 825 | 600 | 759 | 755 | 854 | 1518 | 0.22 | 0.6 | 276 | Rotating bending | 470 | 21200000
A | S55C | 4 | 1740 | 0.07 | 0 | 0 | 825 | 825 | 600 | 759 | 755 | 854 | 1518 | 0.22 | 0.6 | 276 | Rotating bending | 460 | 21200000
A | S55C | 4 | 1740 | 0.07 | 0 | 0 | 825 | 825 | 600 | 759 | 755 | 854 | 1518 | 0.22 | 0.6 | 276 | Rotating bending | 460 | 21200000
A | S55C | 4 | 1740 | 0.07 | 0 | 0 | 825 | 825 | 600 | 759 | 755 | 854 | 1518 | 0.22 | 0.6 | 276 | Rotating bending | 460 | 21200000
B | S55C | 4 | 1270 | 0.08 | 0.01 | 0 | 825 | 825 | 600 | 754 | 748 | 848 | 1521 | 0.22 | 0.6 | 275 | Rotating bending | 560 | 62600
B | S55C | 4 | 1270 | 0.08 | 0.01 | 0 | 825 | 825 | 600 | 754 | 748 | 848 | 1521 | 0.22 | 0.6 | 275 | Rotating bending | 560 | 69700
B | S55C | 4 | 1270 | 0.08 | 0.01 | 0 | 825 | 825 | 600 | 754 | 748 | 848 | 1521 | 0.22 | 0.6 | 275 | Rotating bending | 540 | 126000
B | S55C | 4 | 1270 | 0.08 | 0.01 | 0 | 825 | 825 | 600 | 754 | 748 | 848 | 1521 | 0.22 | 0.6 | 275 | Rotating bending | 540 | 134000
B | S55C | 4 | 1270 | 0.08 | 0.01 | 0 | 825 | 825 | 600 | 754 | 748 | 848 | 1521 | 0.22 | 0.6 | 275 | Rotating bending | 520 | 160000
B | S55C | 4 | 1270 | 0.08 | 0.01 | 0 | 825 | 825 | 600 | 754 | 748 | 848 | 1521 | 0.22 | 0.6 | 275 | Rotating bending | 520 | 228000
B | S55C | 4 | 1270 | 0.08 | 0.01 | 0 | 825 | 825 | 600 | 754 | 748 | 848 | 1521 | 0.22 | 0.6 | 275 | Rotating bending | 500 | 288000
B | S55C | 4 | 1270 | 0.08 | 0.01 | 0 | 825 | 825 | 600 | 754 | 748 | 848 | 1521 | 0.22 | 0.6 | 275 | Rotating bending | 500 | 375000
B | S55C | 4 | 1270 | 0.08 | 0.01 | 0 | 825 | 825 | 600 | 754 | 748 | 848 | 1521 | 0.22 | 0.6 | 275 | Rotating bending | 480 | 589000
B | S55C | 4 | 1270 | 0.08 | 0.01 | 0 | 825 | 825 | 600 | 754 | 748 | 848 | 1521 | 0.22 | 0.6 | 275 | Rotating bending | 480 | 865000
B | S55C | 4 | 1270 | 0.08 | 0.01 | 0 | 825 | 825 | 600 | 754 | 748 | 848 | 1521 | 0.22 | 0.6 | 275 | Rotating bending | 480 | 870000
B | S55C | 4 | 1270 | 0.08 | 0.01 | 0 | 825 | 825 | 600 | 754 | 748 | 848 | 1521 | 0.22 | 0.6 | 275 | Rotating bending | 460 | 992000
B | S55C | 4 | 1270 | 0.08 | 0.01 | 0 | 825 | 825 | 600 | 754 | 748 | 848 | 1521 | 0.22 | 0.6 | 275 | Rotating bending | 460 | 21200000
B | S55C | 4 | 1270 | 0.08 | 0.01 | 0 | 825 | 825 | 600 | 754 | 748 | 848 | 1521 | 0.22 | 0.6 | 275 | Rotating bending | 460 | 21200000
B | S55C | 4 | 1270 | 0.08 | 0.01 | 0 | 825 | 825 | 600 | 754 | 748 | 848 | 1521 | 0.22 | 0.6 | 275 | Rotating bending | 450 | 1200000
B | S55C | 4 | 1270 | 0.08 | 0.01 | 0 | 825 | 825 | 600 | 754 | 748 | 848 | 1521 | 0.22 | 0.6 | 275 | Rotating bending | 450 | 21200000
B | S55C | 4 | 1270 | 0.08 | 0.01 | 0 | 825 | 825 | 600 | 754 | 748 | 848 | 1521 | 0.22 | 0.6 | 275 | Rotating bending | 450 | 21200000
B | S55C | 4 | 1270 | 0.08 | 0.01 | 0 | 825 | 825 | 600 | 754 | 748 | 848 | 1521 | 0.22 | 0.6 | 275 | Rotating bending | 440 | 21200000
B | S55C | 4 | 1270 | 0.08 | 0.01 | 0 | 825 | 825 | 600 | 754 | 748 | 848 | 1521 | 0.22 | 0.6 | 275 | Rotating bending | 440 | 21200000
B | S55C | 4 | 1270 | 0.08 | 0.01 | 0 | 825 | 825 | 600 | 754 | 748 | 848 | 1521 | 0.22 | 0.6 | 275 | Rotating bending | 440 | 21200000
C | S55C | 4 | 825 | 0.12 | 0.02 | 0 | 825 | 825 | 600 | 635 | 639 | 823 | 1512 | 0.24 | 0.64 | 261 | Rotating bending | 520 | 50800
C | S55C | 4 | 825 | 0.12 | 0.02 | 0 | 825 | 825 | 600 | 635 | 639 | 823 | 1512 | 0.24 | 0.64 | 261 | Rotating bending | 520 | 63400
C | S55C | 4 | 825 | 0.12 | 0.02 | 0 | 825 | 825 | 600 | 635 | 639 | 823 | 1512 | 0.24 | 0.64 | 261 | Rotating bending | 500 | 145000
C | S55C | 4 | 825 | 0.12 | 0.02 | 0 | 825 | 825 | 600 | 635 | 639 | 823 | 1512 | 0.24 | 0.64 | 261 | Rotating bending | 500 | 152000
C | S55C | 4 | 825 | 0.12 | 0.02 | 0 | 825 | 825 | 600 | 635 | 639 | 823 | 1512 | 0.24 | 0.64 | 261 | Rotating bending | 480 | 242000
C | S55C | 4 | 825 | 0.12 | 0.02 | 0 | 825 | 825 | 600 | 635 | 639 | 823 | 1512 | 0.24 | 0.64 | 261 | Rotating bending | 480 | 310000
C | S55C | 4 | 825 | 0.12 | 0.02 | 0 | 825 | 825 | 600 | 635 | 639 | 823 | 1512 | 0.24 | 0.64 | 261 | Rotating bending | 470 | 147000
C | S55C | 4 | 825 | 0.12 | 0.02 | 0 | 825 | 825 | 600 | 635 | 639 | 823 | 1512 | 0.24 | 0.64 | 261 | Rotating bending | 460 | 312000
C | S55C | 4 | 825 | 0.12 | 0.02 | 0 | 825 | 825 | 600 | 635 | 639 | 823 | 1512 | 0.24 | 0.64 | 261 | Rotating bending | 460 | 434000
C | S55C | 4 | 825 | 0.12 | 0.02 | 0 | 825 | 825 | 600 | 635 | 639 | 823 | 1512 | 0.24 | 0.64 | 261 | Rotating bending | 450 | 401000
C | S55C | 4 | 825 | 0.12 | 0.02 | 0 | 825 | 825 | 600 | 635 | 639 | 823 | 1512 | 0.24 | 0.64 | 261 | Rotating bending | 450 | 482000
C | S55C | 4 | 825 | 0.12 | 0.02 | 0 | 825 | 825 | 600 | 635 | 639 | 823 | 1512 | 0.24 | 0.64 | 261 | Rotating bending | 450 | 21200000
C | S55C | 4 | 825 | 0.12 | 0.02 | 0 | 825 | 825 | 600 | 635 | 639 | 823 | 1512 | 0.24 | 0.64 | 261 | Rotating bending | 440 | 12100000
C | S55C | 4 | 825 | 0.12 | 0.02 | 0 | 825 | 825 | 600 | 635 | 639 | 823 | 1512 | 0.24 | 0.64 | 261 | Rotating bending | 440 | 21200000
C | S55C | 4 | 825 | 0.12 | 0.02 | 0 | 825 | 825 | 600 | 635 | 639 | 823 | 1512 | 0.24 | 0.64 | 261 | Rotating bending | 440 | 21200000
C | S55C | 4 | 825 | 0.12 | 0.02 | 0 | 825 | 825 | 600 | 635 | 639 | 823 | 1512 | 0.24 | 0.64 | 261 | Rotating bending | 430 | 12500000
C | S55C | 4 | 825 | 0.12 | 0.02 | 0 | 825 | 825 | 600 | 635 | 639 | 823 | 1512 | 0.24 | 0.64 | 261 | Rotating bending | 430 | 21200000
C | S55C | 4 | 825 | 0.12 | 0.02 | 0 | 825 | 825 | 600 | 635 | 639 | 823 | 1512 | 0.24 | 0.64 | 261 | Rotating bending | 430 | 21200000
C | S55C | 4 | 825 | 0.12 | 0.02 | 0 | 825 | 825 | 600 | 635 | 639 | 823 | 1512 | 0.24 | 0.64 | 261 | Rotating bending | 420 | 3410000
C | S55C | 4 | 825 | 0.12 | 0.02 | 0 | 825 | 825 | 600 | 635 | 639 | 823 | 1512 | 0.24 | 0.64 | 261 | Rotating bending | 420 | 21200000
C | S55C | 4 | 825 | 0.12 | 0.02 | 0 | 825 | 825 | 600 | 635 | 639 | 823 | 1512 | 0.24 | 0.64 | 261 | Rotating bending | 420 | 21200000
C | S55C | 4 | 825 | 0.12 | 0.02 | 0 | 825 | 825 | 600 | 635 | 639 | 823 | 1512 | 0.24 | 0.64 | 261 | Rotating bending | 410 | 17900000
C | S55C | 4 | 825 | 0.12 | 0.02 | 0 | 825 | 825 | 600 | 635 | 639 | 823 | 1512 | 0.24 | 0.64 | 261 | Rotating bending | 410 | 21100000
C | S55C | 4 | 825 | 0.12 | 0.02 | 0 | 825 | 825 | 600 | 635 | 639 | 823 | 1512 | 0.24 | 0.64 | 261 | Rotating bending | 410 | 21100000
D | S55C | 4 | 660 | 0.06 | 0 | 0 | 825 | 825 | 600 | 700 | 703 | 860 | 1468 | 0.19 | 0.58 | 283 | Rotating bending | 560 | 65600
D | S55C | 4 | 660 | 0.06 | 0 | 0 | 825 | 825 | 600 | 700 | 703 | 860 | 1468 | 0.19 | 0.58 | 283 | Rotating bending | 560 | 80800
D | S55C | 4 | 660 | 0.06 | 0 | 0 | 825 | 825 | 600 | 700 | 703 | 860 | 1468 | 0.19 | 0.58 | 283 | Rotating bending | 540 | 65200
D | S55C | 4 | 660 | 0.06 | 0 | 0 | 825 | 825 | 600 | 700 | 703 | 860 | 1468 | 0.19 | 0.58 | 283 | Rotating bending | 540 | 102000
D | S55C | 4 | 660 | 0.06 | 0 | 0 | 825 | 825 | 600 | 700 | 703 | 860 | 1468 | 0.19 | 0.58 | 283 | Rotating bending | 520 | 157000
D | S55C | 4 | 660 | 0.06 | 0 | 0 | 825 | 825 | 600 | 700 | 703 | 860 | 1468 | 0.19 | 0.58 | 283 | Rotating bending | 520 | 211000
D | S55C | 4 | 660 | 0.06 | 0 | 0 | 825 | 825 | 600 | 700 | 703 | 860 | 1468 | 0.19 | 0.58 | 283 | Rotating bending | 500 | 320000
D | S55C | 4 | 660 | 0.06 | 0 | 0 | 825 | 825 | 600 | 700 | 703 | 860 | 1468 | 0.19 | 0.58 | 283 | Rotating bending | 500 | 485000
D | S55C | 4 | 660 | 0.06 | 0 | 0 | 825 | 825 | 600 | 700 | 703 | 860 | 1468 | 0.19 | 0.58 | 283 | Rotating bending | 480 | 273000
D | S55C | 4 | 660 | 0.06 | 0 | 0 | 825 | 825 | 600 | 700 | 703 | 860 | 1468 | 0.19 | 0.58 | 283 | Rotating bending | 480 | 392000
D | S55C | 4 | 660 | 0.06 | 0 | 0 | 825 | 825 | 600 | 700 | 703 | 860 | 1468 | 0.19 | 0.58 | 283 | Rotating bending | 460 | 472000
D | S55C | 4 | 660 | 0.06 | 0 | 0 | 825 | 825 | 600 | 700 | 703 | 860 | 1468 | 0.19 | 0.58 | 283 | Rotating bending | 460 | 854000
D | S55C | 4 | 660 | 0.06 | 0 | 0 | 825 | 825 | 600 | 700 | 703 | 860 | 1468 | 0.19 | 0.58 | 283 | Rotating bending | 460 | 21200000
D | S55C | 4 | 660 | 0.06 | 0 | 0 | 825 | 825 | 600 | 700 | 703 | 860 | 1468 | 0.19 | 0.58 | 283 | Rotating bending | 450 | 946000
D | S55C | 4 | 660 | 0.06 | 0 | 0 | 825 | 825 | 600 | 700 | 703 | 860 | 1468 | 0.19 | 0.58 | 283 | Rotating bending | 450 | 21200000
D | S55C | 4 | 660 | 0.06 | 0 | 0 | 825 | 825 | 600 | 700 | 703 | 860 | 1468 | 0.19 | 0.58 | 283 | Rotating bending | 450 | 21200000
D | S55C | 4 | 660 | 0.06 | 0 | 0 | 825 | 825 | 600 | 700 | 703 | 860 | 1468 | 0.19 | 0.58 | 283 | Rotating bending | 440 | 21200000
D | S55C | 4 | 660 | 0.06 | 0 | 0 | 825 | 825 | 600 | 700 | 703 | 860 | 1468 | 0.19 | 0.58 | 283 | Rotating bending | 440 | 21200000
D | S55C | 4 | 660 | 0.06 | 0 | 0 | 825 | 825 | 600 | 700 | 703 | 860 | 1468 | 0.19 | 0.58 | 283 | Rotating bending | 440 | 21200000
E | S55C | 4 | 825 | 0.1 | 0 | 0 | 825 | 825 | 600 | 582 | 586 | 830 | 1512 | 0.23 | 0.63 | 259 | Rotating bending | 520 | 57300
E | S55C | 4 | 825 | 0.1 | 0 | 0 | 825 | 825 | 600 | 582 | 586 | 830 | 1512 | 0.23 | 0.63 | 259 | Rotating bending | 520 | 63300
E | S55C | 4 | 825 | 0.1 | 0 | 0 | 825 | 825 | 600 | 582 | 586 | 830 | 1512 | 0.23 | 0.63 | 259 | Rotating bending | 500 | 150000
E | S55C | 4 | 825 | 0.1 | 0 | 0 | 825 | 825 | 600 | 582 | 586 | 830 | 1512 | 0.23 | 0.63 | 259 | Rotating bending | 500 | 166000
E | S55C | 4 | 825 | 0.1 | 0 | 0 | 825 | 825 | 600 | 582 | 586 | 830 | 1512 | 0.23 | 0.63 | 259 | Rotating bending | 480 | 242000
E | S55C | 4 | 825 | 0.1 | 0 | 0 | 825 | 825 | 600 | 582 | 586 | 830 | 1512 | 0.23 | 0.63 | 259 | Rotating bending | 480 | 337000
E | S55C | 4 | 825 | 0.1 | 0 | 0 | 825 | 825 | 600 | 582 | 586 | 830 | 1512 | 0.23 | 0.63 | 259 | Rotating bending | 470 | 296000
E | S55C | 4 | 825 | 0.1 | 0 | 0 | 825 | 825 | 600 | 582 | 586 | 830 | 1512 | 0.23 | 0.63 | 259 | Rotating bending | 470 | 384000
E | S55C | 4 | 825 | 0.1 | 0 | 0 | 825 | 825 | 600 | 582 | 586 | 830 | 1512 | 0.23 | 0.63 | 259 | Rotating bending | 460 | 319000
E | S55C | 4 | 825 | 0.1 | 0 | 0 | 825 | 825 | 600 | 582 | 586 | 830 | 1512 | 0.23 | 0.63 | 259 | Rotating bending | 460 | 704000
E | S55C | 4 | 825 | 0.1 | 0 | 0 | 825 | 825 | 600 | 582 | 586 | 830 | 1512 | 0.23 | 0.63 | 259 | Rotating bending | 450 | 437000
E | S55C | 4 | 825 | 0.1 | 0 | 0 | 825 | 825 | 600 | 582 | 586 | 830 | 1512 | 0.23 | 0.63 | 259 | Rotating bending | 450 | 1280000
E | S55C | 4 | 825 | 0.1 | 0 | 0 | 825 | 825 | 600 | 582 | 586 | 830 | 1512 | 0.23 | 0.63 | 259 | Rotating bending | 450 | 21200000
E | S55C | 4 | 825 | 0.1 | 0 | 0 | 825 | 825 | 600 | 582 | 586 | 830 | 1512 | 0.23 | 0.63 | 259 | Rotating bending | 440 | 765000
E | S55C | 4 | 825 | 0.1 | 0 | 0 | 825 | 825 | 600 | 582 | 586 | 830 | 1512 | 0.23 | 0.63 | 259 | Rotating bending | 440 | 21200000
E | S55C | 4 | 825 | 0.1 | 0 | 0 | 825 | 825 | 600 | 582 | 586 | 830 | 1512 | 0.23 | 0.63 | 259 | Rotating bending | 440 | 21200000
E | S55C | 4 | 825 | 0.1 | 0 | 0 | 825 | 825 | 600 | 582 | 586 | 830 | 1512 | 0.23 | 0.63 | 259 | Rotating bending | 440 | 21200000
E | S55C | 4 | 825 | 0.1 | 0 | 0 | 825 | 825 | 600 | 582 | 586 | 830 | 1512 | 0.23 | 0.63 | 259 | Rotating bending | 430 | 21200000
E | S55C | 4 | 825 | 0.1 | 0 | 0 | 825 | 825 | 600 | 582 | 586 | 830 | 1512 | 0.23 | 0.63 | 259 | Rotating bending | 430 | 21200000
E | S55C | 4 | 825 | 0.1 | 0 | 0 | 825 | 825 | 600 | 582 | 586 | 830 | 1512 | 0.23 | 0.63 | 259 | Rotating bending | 430 | 21200000
F | S55C | 4 | 1740 | 0.08 | 0 | 0 | 825 | 825 | 600 | 728 | 726 | 844 | 1538 | 0.23 | 0.63 | 281 | Rotating bending | 560 | 53800
F | S55C | 4 | 1740 | 0.08 | 0 | 0 | 825 | 825 | 600 | 728 | 726 | 844 | 1538 | 0.23 | 0.63 | 281 | Rotating bending | 560 | 63900
F | S55C | 4 | 1740 | 0.08 | 0 | 0 | 825 | 825 | 600 | 728 | 726 | 844 | 1538 | 0.23 | 0.63 | 281 | Rotating bending | 540 | 111000
F | S55C | 4 | 1740 | 0.08 | 0 | 0 | 825 | 825 | 600 | 728 | 726 | 844 | 1538 | 0.23 | 0.63 | 281 | Rotating bending | 540 | 129000
F | S55C | 4 | 1740 | 0.08 | 0 | 0 | 825 | 825 | 600 | 728 | 726 | 844 | 1538 | 0.23 | 0.63 | 281 | Rotating bending | 520 | 166000
F | S55C | 4 | 1740 | 0.08 | 0 | 0 | 825 | 825 | 600 | 728 | 726 | 844 | 1538 | 0.23 | 0.63 | 281 | Rotating bending | 520 | 174000
F | S55C | 4 | 1740 | 0.08 | 0 | 0 | 825 | 825 | 600 | 728 | 726 | 844 | 1538 | 0.23 | 0.63 | 281 | Rotating bending | 500 | 360000
F | S55C | 4 | 1740 | 0.08 | 0 | 0 | 825 | 825 | 600 | 728 | 726 | 844 | 1538 | 0.23 | 0.63 | 281 | Rotating bending | 500 | 371000
F | S55C | 4 | 1740 | 0.08 | 0 | 0 | 825 | 825 | 600 | 728 | 726 | 844 | 1538 | 0.23 | 0.63 | 281 | Rotating bending | 480 | 324000
F | S55C | 4 | 1740 | 0.08 | 0 | 0 | 825 | 825 | 600 | 728 | 726 | 844 | 1538 | 0.23 | 0.63 | 281 | Rotating bending | 480 | 735000
F | S55C | 4 | 1740 | 0.08 | 0 | 0 | 825 | 825 | 600 | 728 | 726 | 844 | 1538 | 0.23 | 0.63 | 281 | Rotating bending | 470 | 1570000
F | S55C | 4 | 1740 | 0.08 | 0 | 0 | 825 | 825 | 600 | 728 | 726 | 844 | 1538 | 0.23 | 0.63 | 281 | Rotating bending | 470 | 21200000
F | S55C | 4 | 1740 | 0.08 | 0 | 0 | 825 | 825 | 600 | 728 | 726 | 844 | 1538 | 0.23 | 0.63 | 281 | Rotating bending | 470 | 21200000
F | S55C | 4 | 1740 | 0.08 | 0 | 0 | 825 | 825 | 600 | 728 | 726 | 844 | 1538 | 0.23 | 0.63 | 281 | Rotating bending | 460 | 1820000
F | S55C | 4 | 1740 | 0.08 | 0 | 0 | 825 | 825 | 600 | 728 | 726 | 844 | 1538 | 0.23 | 0.63 | 281 | Rotating bending | 460 | 9760000
F | S55C | 4 | 1740 | 0.08 | 0 | 0 | 825 | 825 | 600 | 728 | 726 | 844 | 1538 | 0.23 | 0.63 | 281 | Rotating bending | 460 | 21200000
F | S55C | 4 | 1740 | 0.08 | 0 | 0 | 825 | 825 | 600 | 728 | 726 | 844 | 1538 | 0.23 | 0.63 | 281 | Rotating bending | 450 | 21200000
F | S55C | 4 | 1740 | 0.08 | 0 | 0 | 825 | 825 | 600 | 728 | 726 | 844 | 1538 | 0.23 | 0.63 | 281 | Rotating bending | 450 | 21200000
F | S55C | 4 | 1740 | 0.08 | 0 | 0 | 825 | 825 | 600 | 728 | 726 | 844 | 1538 | 0.23 | 0.63 | 281 | Rotating bending | 450 | 21200000
G | S55C | 4 | 1270 | 0.09 | 0 | 0 | 825 | 825 | 600 | 753 | 749 | 850 | 1514 | 0.22 | 0.6 | 276 | Rotating bending | 560 | 62700
G | S55C | 4 | 1270 | 0.09 | 0 | 0 | 825 | 825 | 600 | 753 | 749 | 850 | 1514 | 0.22 | 0.6 | 276 | Rotating bending | 560 | 68200
G | S55C | 4 | 1270 | 0.09 | 0 | 0 | 825 | 825 | 600 | 753 | 749 | 850 | 1514 | 0.22 | 0.6 | 276 | Rotating bending | 540 | 102000
G | S55C | 4 | 1270 | 0.09 | 0 | 0 | 825 | 825 | 600 | 753 | 749 | 850 | 1514 | 0.22 | 0.6 | 276 | Rotating bending | 540 | 122000
G | S55C | 4 | 1270 | 0.09 | 0 | 0 | 825 | 825 | 600 | 753 | 749 | 850 | 1514 | 0.22 | 0.6 | 276 | Rotating bending | 520 | 157000
G | S55C | 4 | 1270 | 0.09 | 0 | 0 | 825 | 825 | 600 | 753 | 749 | 850 | 1514 | 0.22 | 0.6 | 276 | Rotating bending | 520 | 206000
G | S55C | 4 | 1270 | 0.09 | 0 | 0 | 825 | 825 | 600 | 753 | 749 | 850 | 1514 | 0.22 | 0.6 | 276 | Rotating bending | 500 | 312000
G | S55C | 4 | 1270 | 0.09 | 0 | 0 | 825 | 825 | 600 | 753 | 749 | 850 | 1514 | 0.22 | 0.6 | 276 | Rotating bending | 500 | 467000
G | S55C | 4 | 1270 | 0.09 | 0 | 0 | 825 | 825 | 600 | 753 | 749 | 850 | 1514 | 0.22 | 0.6 | 276 | Rotating bending | 480 | 564000
G | S55C | 4 | 1270 | 0.09 | 0 | 0 | 825 | 825 | 600 | 753 | 749 | 850 | 1514 | 0.22 | 0.6 | 276 | Rotating bending | 480 | 667000
G | S55C | 4 | 1270 | 0.09 | 0 | 0 | 825 | 825 | 600 | 753 | 749 | 850 | 1514 | 0.22 | 0.6 | 276 | Rotating bending | 480 | 1150000
G | S55C | 4 | 1270 | 0.09 | 0 | 0 | 825 | 825 | 600 | 753 | 749 | 850 | 1514 | 0.22 | 0.6 | 276 | Rotating bending | 470 | 9770000
G | S55C | 4 | 1270 | 0.09 | 0 | 0 | 825 | 825 | 600 | 753 | 749 | 850 | 1514 | 0.22 | 0.6 | 276 | Rotating bending | 470 | 21200000
G | S55C | 4 | 1270 | 0.09 | 0 | 0 | 825 | 825 | 600 | 753 | 749 | 850 | 1514 | 0.22 | 0.6 | 276 | Rotating bending | 470 | 21200000
G | S55C | 4 | 1270 | 0.09 | 0 | 0 | 825 | 825 | 600 | 753 | 749 | 850 | 1514 | 0.22 | 0.6 | 276 | Rotating bending | 460 | 9270000
G | S55C | 4 | 1270 | 0.09 | 0 | 0 | 825 | 825 | 600 | 753 | 749 | 850 | 1514 | 0.22 | 0.6 | 276 | Rotating bending | 460 | 9570000
G | S55C | 4 | 1270 | 0.09 | 0 | 0 | 825 | 825 | 600 | 753 | 749 | 850 | 1514 | 0.22 | 0.6 | 276 | Rotating bending | 460 | 21200000
G | S55C | 4 | 1270 | 0.09 | 0 | 0 | 825 | 825 | 600 | 753 | 749 | 850 | 1514 | 0.22 | 0.6 | 276 | Rotating bending | 450 | 21200000
G | S55C | 4 | 1270 | 0.09 | 0 | 0 | 825 | 825 | 600 | 753 | 749 | 850 | 1514 | 0.22 | 0.6 | 276 | Rotating bending | 450 | 21200000
G | S55C | 4 | 1270 | 0.09 | 0 | 0 | 825 | 825 | 600 | 753 | 749 | 850 | 1514 | 0.22 | 0.6 | 276 | Rotating bending | 450 | 21200000
H | S55C | 4 | 1270 | 0.1 | 0.01 | 0 | 825 | 825 | 600 | 770 | 764 | 870 | 1520 | 0.22 | 0.59 | 282 | Rotating bending | 580 | 48800
H | S55C | 4 | 1270 | 0.1 | 0.01 | 0 | 825 | 825 | 600 | 770 | 764 | 870 | 1520 | 0.22 | 0.59 | 282 | Rotating bending | 580 | 49900
H | S55C | 4 | 1270 | 0.1 | 0.01 | 0 | 825 | 825 | 600 | 770 | 764 | 870 | 1520 | 0.22 | 0.59 | 282 | Rotating bending | 560 | 88900
H | S55C | 4 | 1270 | 0.1 | 0.01 | 0 | 825 | 825 | 600 | 770 | 764 | 870 | 1520 | 0.22 | 0.59 | 282 | Rotating bending | 540 | 149000
H | S55C | 4 | 1270 | 0.1 | 0.01 | 0 | 825 | 825 | 600 | 770 | 764 | 870 | 1520 | 0.22 | 0.59 | 282 | Rotating bending | 540 | 155000
H | S55C | 4 | 1270 | 0.1 | 0.01 | 0 | 825 | 825 | 600 | 770 | 764 | 870 | 1520 | 0.22 | 0.59 | 282 | Rotating bending | 520 | 99300
H | S55C | 4 | 1270 | 0.1 | 0.01 | 0 | 825 | 825 | 600 | 770 | 764 | 870 | 1520 | 0.22 | 0.59 | 282 | Rotating bending | 520 | 258000
H | S55C | 4 | 1270 | 0.1 | 0.01 | 0 | 825 | 825 | 600 | 770 | 764 | 870 | 1520 | 0.22 | 0.59 | 282 | Rotating bending | 520 | 271000
H | S55C | 4 | 1270 | 0.1 | 0.01 | 0 | 825 | 825 | 600 | 770 | 764 | 870 | 1520 | 0.22 | 0.59 | 282 | Rotating bending | 500 | 502000
H | S55C | 4 | 1270 | 0.1 | 0.01 | 0 | 825 | 825 | 600 | 770 | 764 | 870 | 1520 | 0.22 | 0.59 | 282 | Rotating bending | 500 | 641000
H | S55C | 4 | 1270 | 0.1 | 0.01 | 0 | 825 | 825 | 600 | 770 | 764 | 870 | 1520 | 0.22 | 0.59 | 282 | Rotating bending | 490 | 856000
H | S55C | 4 | 1270 | 0.1 | 0.01 | 0 | 825 | 825 | 600 | 770 | 764 | 870 | 1520 | 0.22 | 0.59 | 282 | Rotating bending | 490 | 996000
H | S55C | 4 | 1270 | 0.1 | 0.01 | 0 | 825 | 825 | 600 | 770 | 764 | 870 | 1520 | 0.22 | 0.59 | 282 | Rotating bending | 490 | 21100000
H | S55C | 4 | 1270 | 0.1 | 0.01 | 0 | 825 | 825 | 600 | 770 | 764 | 870 | 1520 | 0.22 | 0.59 | 282 | Rotating bending | 480 | 828000
H | S55C | 4 | 1270 | 0.1 | 0.01 | 0 | 825 | 825 | 600 | 770 | 764 | 870 | 1520 | 0.22 | 0.59 | 282 | Rotating bending | 480 | 21200000
H | S55C | 4 | 1270 | 0.1 | 0.01 | 0 | 825 | 825 | 600 | 770 | 764 | 870 | 1520 | 0.22 | 0.59 | 282 | Rotating bending | 480 | 21200000
H | S55C | 4 | 1270 | 0.1 | 0.01 | 0 | 825 | 825 | 600 | 770 | 764 | 870 | 1520 | 0.22 | 0.59 | 282 | Rotating bending | 470 | 21200000
H | S55C | 4 | 1270 | 0.1 | 0.01 | 0 | 825 | 825 | 600 | 770 | 764 | 870 | 1520 | 0.22 | 0.59 | 282 | Rotating bending | 470 | 21200000
H | S55C | 4 | 1270 | 0.1 | 0.01 | 0 | 825 | 825 | 600 | 770 | 764 | 870 | 1520 | 0.22 | 0.59 | 282 | Rotating bending | 470 | 21200000
I | S55C | 4 | 610 | 0.06 | 0 | 0.04 | 825 | 825 | 600 | 631 | 640 | 840 | 1479 | 0.22 | 0.61 | 266 | Rotating bending | 540 | 33800
I | S55C | 4 | 610 | 0.06 | 0 | 0.04 | 825 | 825 | 600 | 631 | 640 | 840 | 1479 | 0.22 | 0.61 | 266 | Rotating bending | 540 | 43200
I | S55C | 4 | 610 | 0.06 | 0 | 0.04 | 825 | 825 | 600 | 631 | 640 | 840 | 1479 | 0.22 | 0.61 | 266 | Rotating bending | 520 | 96600
I | S55C | 4 | 610 | 0.06 | 0 | 0.04 | 825 | 825 | 600 | 631 | 640 | 840 | 1479 | 0.22 | 0.61 | 266 | Rotating bending | 520 | 129000
I | S55C | 4 | 610 | 0.06 | 0 | 0.04 | 825 | 825 | 600 | 631 | 640 | 840 | 1479 | 0.22 | 0.61 | 266 | Rotating bending | 500 | 165000
I | S55C | 4 | 610 | 0.06 | 0 | 0.04 | 825 | 825 | 600 | 631 | 640 | 840 | 1479 | 0.22 | 0.61 | 266 | Rotating bending | 500 | 200000
I | S55C | 4 | 610 | 0.06 | 0 | 0.04 | 825 | 825 | 600 | 631 | 640 | 840 | 1479 | 0.22 | 0.61 | 266 | Rotating bending | 490 | 173000
I | S55C | 4 | 610 | 0.06 | 0 | 0.04 | 825 | 825 | 600 | 631 | 640 | 840 | 1479 | 0.22 | 0.61 | 266 | Rotating bending | 490 | 234000
I | S55C | 4 | 610 | 0.06 | 0 | 0.04 | 825 | 825 | 600 | 631 | 640 | 840 | 1479 | 0.22 | 0.61 | 266 | Rotating bending | 480 | 315000
I | S55C | 4 | 610 | 0.06 | 0 | 0.04 | 825 | 825 | 600 | 631 | 640 | 840 | 1479 | 0.22 | 0.61 | 266 | Rotating bending | 480 | 318000
I | S55C | 4 | 610 | 0.06 | 0 | 0.04 | 825 | 825 | 600 | 631 | 640 | 840 | 1479 | 0.22 | 0.61 | 266 | Rotating bending | 470 | 327000
I | S55C | 4 | 610 | 0.06 | 0 | 0.04 | 825 | 825 | 600 | 631 | 640 | 840 | 1479 | 0.22 | 0.61 | 266 | Rotating bending | 470 | 415000
I | S55C | 4 | 610 | 0.06 | 0 | 0.04 | 825 | 825 | 600 | 631 | 640 | 840 | 1479 | 0.22 | 0.61 | 266 | Rotating bending | 470 | 803000
I | S55C | 4 | 610 | 0.06 | 0 | 0.04 | 825 | 825 | 600 | 631 | 640 | 840 | 1479 | 0.22 | 0.61 | 266 | Rotating bending | 460 | 646000
I | S55C | 4 | 610 | 0.06 | 0 | 0.04 | 825 | 825 | 600 | 631 | 640 | 840 | 1479 | 0.22 | 0.61 | 266 | Rotating bending | 460 | 21200000
I | S55C | 4 | 610 | 0.06 | 0 | 0.04 | 825 | 825 | 600 | 631 | 640 | 840 | 1479 | 0.22 | 0.61 | 266 | Rotating bending | 460 | 21200000
I | S55C | 4 | 610 | 0.06 | 0 | 0.04 | 825 | 825 | 600 | 631 | 640 | 840 | 1479 | 0.22 | 0.61 | 266 | Rotating bending | 450 | 21200000
I | S55C | 4 | 610 | 0.06 | 0 | 0.04 | 825 | 825 | 600 | 631 | 640 | 840 | 1479 | 0.22 | 0.61 | 266 | Rotating bending | 450 | 21200000
I | S55C | 4 | 610 | 0.06 | 0 | 0.04 | 825 | 825 | 600 | 631 | 640 | 840 | 1479 | 0.22 | 0.61 | 266 | Rotating bending | 450 | 21200000
J | S55C | 4 | 1740 | 0.09 | 0 | 0 | 825 | 825 | 600 | 731 | 733 | 837 | 1535 | 0.22 | 0.63 | 277 | Rotating bending | 560 | 51900
J | S55C | 4 | 1740 | 0.09 | 0 | 0 | 825 | 825 | 600 | 731 | 733 | 837 | 1535 | 0.22 | 0.63 | 277 | Rotating bending | 560 | 67600
J | S55C | 4 | 1740 | 0.09 | 0 | 0 | 825 | 825 | 600 | 731 | 733 | 837 | 1535 | 0.22 | 0.63 | 277 | Rotating bending | 540 | 90700
J | S55C | 4 | 1740 | 0.09 | 0 | 0 | 825 | 825 | 600 | 731 | 733 | 837 | 1535 | 0.22 | 0.63 | 277 | Rotating bending | 540 | 95400
J | S55C | 4 | 1740 | 0.09 | 0 | 0 | 825 | 825 | 600 | 731 | 733 | 837 | 1535 | 0.22 | 0.63 | 277 | Rotating bending | 520 | 156000
J | S55C | 4 | 1740 | 0.09 | 0 | 0 | 825 | 825 | 600 | 731 | 733 | 837 | 1535 | 0.22 | 0.63 | 277 | Rotating bending | 520 | 206000
J | S55C | 4 | 1740 | 0.09 | 0 | 0 | 825 | 825 | 600 | 731 | 733 | 837 | 1535 | 0.22 | 0.63 | 277 | Rotating bending | 500 | 232000
J | S55C | 4 | 1740 | 0.09 | 0 | 0 | 825 | 825 | 600 | 731 | 733 | 837 | 1535 | 0.22 | 0.63 | 277 | Rotating bending | 500 | 270000
J | S55C | 4 | 1740 | 0.09 | 0 | 0 | 825 | 825 | 600 | 731 | 733 | 837 | 1535 | 0.22 | 0.63 | 277 | Rotating bending | 490 | 323000
J | S55C | 4 | 1740 | 0.09 | 0 | 0 | 825 | 825 | 600 | 731 | 733 | 837 | 1535 | 0.22 | 0.63 | 277 | Rotating bending | 490 | 339000
J | S55C | 4 | 1740 | 0.09 | 0 | 0 | 825 | 825 | 600 | 731 | 733 | 837 | 1535 | 0.22 | 0.63 | 277 | Rotating bending | 480 | 371000
J | S55C | 4 | 1740 | 0.09 | 0 | 0 | 825 | 825 | 600 | 731 | 733 | 837 | 1535 | 0.22 | 0.63 | 277 | Rotating bending | 480 | 410000
J | S55C | 4 | 1740 | 0.09 | 0 | 0 | 825 | 825 | 600 | 731 | 733 | 837 | 1535 | 0.22 | 0.63 | 277 | Rotating bending | 480 | 518000
J | S55C | 4 | 1740 | 0.09 | 0 | 0 | 825 | 825 | 600 | 731 | 733 | 837 | 1535 | 0.22 | 0.63 | 277 | Rotating bending | 470 | 686000
J | S55C | 4 | 1740 | 0.09 | 0 | 0 | 825 | 825 | 600 | 731 | 733 | 837 | 1535 | 0.22 | 0.63 | 277 | Rotating bending | 470 | 1180000
J | S55C | 4 | 1740 | 0.09 | 0 | 0 | 825 | 825 | 600 | 731 | 733 | 837 | 1535 | 0.22 | 0.63 | 277 | Rotating bending | 470 | 1270000
J | S55C | 4 | 1740 | 0.09 | 0 | 0 | 825 | 825 | 600 | 731 | 733 | 837 | 1535 | 0.22 | 0.63 | 277 | Rotating bending | 460 | 21200000
J | S55C | 4 | 1740 | 0.09 | 0 | 0 | 825 | 825 | 600 | 731 | 733 | 837 | 1535 | 0.22 | 0.63 | 277 | Rotating bending | 460 | 21200000
J | S55C | 4 | 1740 | 0.09 | 0 | 0 | 825 | 825 | 600 | 731 | 733 | 837 | 1535 | 0.22 | 0.63 | 277 | Rotating bending | 460 | 21200000
L | S55C | 4 | 610 | 0.08 | 0 | 0.04 | 825 | 825 | 600 | 757 | 759 | 893 | 1531 | 0.21 | 0.58 | 285 | Rotating bending | 580 | 39700
L | S55C | 4 | 610 | 0.08 | 0 | 0.04 | 825 | 825 | 600 | 757 | 759 | 893 | 1531 | 0.21 | 0.58 | 285 | Rotating bending | 580 | 47700
L | S55C | 4 | 610 | 0.08 | 0 | 0.04 | 825 | 825 | 600 | 757 | 759 | 893 | 1531 | 0.21 | 0.58 | 285 | Rotating bending | 560 | 86700
L | S55C | 4 | 610 | 0.08 | 0 | 0.04 | 825 | 825 | 600 | 757 | 759 | 893 | 1531 | 0.21 | 0.58 | 285 | Rotating bending | 560 | 87900
L | S55C | 4 | 610 | 0.08 | 0 | 0.04 | 825 | 825 | 600 | 757 | 759 | 893 | 1531 | 0.21 | 0.58 | 285 | Rotating bending | 540 | 157000
L | S55C | 4 | 610 | 0.08 | 0 | 0.04 | 825 | 825 | 600 | 757 | 759 | 893 | 1531 | 0.21 | 0.58 | 285 | Rotating bending | 540 | 185000
L | S55C | 4 | 610 | 0.08 | 0 | 0.04 | 825 | 825 | 600 | 757 | 759 | 893 | 1531 | 0.21 | 0.58 | 285 | Rotating bending | 520 | 238000
L | S55C | 4 | 610 | 0.08 | 0 | 0.04 | 825 | 825 | 600 | 757 | 759 | 893 | 1531 | 0.21 | 0.58 | 285 | Rotating bending | 520 | 240000
L | S55C | 4 | 610 | 0.08 | 0 | 0.04 | 825 | 825 | 600 | 757 | 759 | 893 | 1531 | 0.21 | 0.58 | 285 | Rotating bending | 500 | 387000
L | S55C | 4 | 610 | 0.08 | 0 | 0.04 | 825 | 825 | 600 | 757 | 759 | 893 | 1531 | 0.21 | 0.58 | 285 | Rotating bending | 500 | 530000
L | S55C | 4 | 610 | 0.08 | 0 | 0.04 | 825 | 825 | 600 | 757 | 759 | 893 | 1531 | 0.21 | 0.58 | 285 | Rotating bending | 480 | 1560000
L | S55C | 4 | 610 | 0.08 | 0 | 0.04 | 825 | 825 | 600 | 757 | 759 | 893 | 1531 | 0.21 | 0.58 | 285 | Rotating bending | 480 | 21200000
L | S55C | 4 | 610 | 0.08 | 0 | 0.04 | 825 | 825 | 600 | 757 | 759 | 893 | 1531 | 0.21 | 0.58 | 285 | Rotating bending | 480 | 21200000
L | S55C | 4 | 610 | 0.08 | 0 | 0.04 | 825 | 825 | 600 | 757 | 759 | 893 | 1531 | 0.21 | 0.58 | 285 | Rotating bending | 470 | 629000
L | S55C | 4 | 610 | 0.08 | 0 | 0.04 | 825 | 825 | 600 | 757 | 759 | 893 | 1531 | 0.21 | 0.58 | 285 | Rotating bending | 470 | 985000
L | S55C | 4 | 610 | 0.08 | 0 | 0.04 | 825 | 825 | 600 | 757 | 759 | 893 | 1531 | 0.21 | 0.58 | 285 | Rotating bending | 470 | 21200000
L | S55C | 4 | 610 | 0.08 | 0 | 0.04 | 825 | 825 | 600 | 757 | 759 | 893 | 1531 | 0.21 | 0.58 | 285 | Rotating bending | 460 | 21200000
L | S55C | 4 | 610 | 0.08 | 0 | 0.04 | 825 | 825 | 600 | 757 | 759 | 893 | 1531 | 0.21 | 0.58 | 285 | Rotating bending | 460 | 21200000
L | S55C | 4 | 610 | 0.08 | 0 | 0.04 | 825 | 825 | 600 | 757 | 759 | 893 | 1531 | 0.21 | 0.58 | 285 | Rotating bending | 460 | 21200000
A | S55C | 4 | 1740 | 0.07 | 0 | 0 | 825 | 825 | 650 | 678 | 657 | 757 | 1440 | 0.26 | 0.64 | 248 | Rotating bending | 500 | 38800
A | S55C | 4 | 1740 | 0.07 | 0 | 0 | 825 | 825 | 650 | 678 | 657 | 757 | 1440 | 0.26 | 0.64 | 248 | Rotating bending | 500 | 48500
A | S55C | 4 | 1740 | 0.07 | 0 | 0 | 825 | 825 | 650 | 678 | 657 | 757 | 1440 | 0.26 | 0.64 | 248 | Rotating bending | 480 | 88900
A | S55C | 4 | 1740 | 0.07 | 0 | 0 | 825 | 825 | 650 | 678 | 657 | 757 | 1440 | 0.26 | 0.64 | 248 | Rotating bending | 480 | 89700
A | S55C | 4 | 1740 | 0.07 | 0 | 0 | 825 | 825 | 650 | 678 | 657 | 757 | 1440 | 0.26 | 0.64 | 248 | Rotating bending | 460 | 185000
A | S55C | 4 | 1740 | 0.07 | 0 | 0 | 825 | 825 | 650 | 678 | 657 | 757 | 1440 | 0.26 | 0.64 | 248 | Rotating bending | 460 | 205000
A | S55C | 4 | 1740 | 0.07 | 0 | 0 | 825 | 825 | 650 | 678 | 657 | 757 | 1440 | 0.26 | 0.64 | 248 | Rotating bending | 450 | 253000
A | S55C | 4 | 1740 | 0.07 | 0 | 0 | 825 | 825 | 650 | 678 | 657 | 757 | 1440 | 0.26 | 0.64 | 248 | Rotating bending | 450 | 275000
A | S55C | 4 | 1740 | 0.07 | 0 | 0 | 825 | 825 | 650 | 678 | 657 | 757 | 1440 | 0.26 | 0.64 | 248 | Rotating bending | 440 | 365000
A | S55C | 4 | 1740 | 0.07 | 0 | 0 | 825 | 825 | 650 | 678 | 657 | 757 | 1440 | 0.26 | 0.64 | 248 | Rotating bending | 440 | 510000
A | S55C | 4 | 1740 | 0.07 | 0 | 0 | 825 | 825 | 650 | 678 | 657 | 757 | 1440 | 0.26 | 0.64 | 248 | Rotating bending | 430 | 720000
A | S55C | 4 | 1740 | 0.07 | 0 | 0 | 825 | 825 | 650 | 678 | 657 | 757 | 1440 | 0.26 | 0.64 | 248 | Rotating bending | 430 | 967000
A | S55C | 4 | 1740 | 0.07 | 0 | 0 | 825 | 825 | 650 | 678 | 657 | 757 | 1440 | 0.26 | 0.64 | 248 | Rotating bending | 430 | 1190000
A | S55C | 4 | 1740 | 0.07 | 0 | 0 | 825 | 825 | 650 | 678 | 657 | 757 | 1440 | 0.26 | 0.64 | 248 | Rotating bending | 420 | 920000
A | S55C | 4 | 1740 | 0.07 | 0 | 0 | 825 | 825 | 650 | 678 | 657 | 757 | 1440 | 0.26 | 0.64 | 248 | Rotating bending | 420 | 1170000
A | S55C | 4 | 1740 | 0.07 | 0 | 0 | 825 | 825 | 650 | 678 | 657 | 757 | 1440 | 0.26 | 0.64 | 248 | Rotating bending | 420 | 21200000
A | S55C | 4 | 1740 | 0.07 | 0 | 0 | 825 | 825 | 650 | 678 | 657 | 757 | 1440 | 0.26 | 0.64 | 248 | Rotating bending | 410 | 21200000
A | S55C | 4 | 1740 | 0.07 | 0 | 0 | 825 | 825 | 650 | 678 | 657 | 757 | 1440 | 0.26 | 0.64 | 248 | Rotating bending | 410 | 21200000
A | S55C | 4 | 1740 | 0.07 | 0 | 0 | 825 | 825 | 650 | 678 | 657 | 757 | 1440 | 0.26 | 0.64 | 248 | Rotating bending | 410 | 21200000
B | S55C | 4 | 1270 | 0.08 | 0.01 | 0 | 825 | 825 | 650 | 680 | 657 | 766 | 1484 | 0.26 | 0.65 | 249 | Rotating bending | 500 | 54600
B | S55C | 4 | 1270 | 0.08 | 0.01 | 0 | 825 | 825 | 650 | 680 | 657 | 766 | 1484 | 0.26 | 0.65 | 249 | Rotating bending | 500 | 61100
B | S55C | 4 | 1270 | 0.08 | 0.01 | 0 | 825 | 825 | 650 | 680 | 657 | 766 | 1484 | 0.26 | 0.65 | 249 | Rotating bending | 480 | 104000
B | S55C | 4 | 1270 | 0.08 | 0.01 | 0 | 825 | 825 | 650 | 680 | 657 | 766 | 1484 | 0.26 | 0.65 | 249 | Rotating bending | 480 | 105000
B | S55C | 4 | 1270 | 0.08 | 0.01 | 0 | 825 | 825 | 650 | 680 | 657 | 766 | 1484 | 0.26 | 0.65 | 249 | Rotating bending | 460 | 275000
B | S55C | 4 | 1270 | 0.08 | 0.01 | 0 | 825 | 825 | 650 | 680 | 657 | 766 | 1484 | 0.26 | 0.65 | 249 | Rotating bending | 460 | 289000
B | S55C | 4 | 1270 | 0.08 | 0.01 | 0 | 825 | 825 | 650 | 680 | 657 | 766 | 1484 | 0.26 | 0.65 | 249 | Rotating bending | 450 | 383000
B | S55C | 4 | 1270 | 0.08 | 0.01 | 0 | 825 | 825 | 650 | 680 | 657 | 766 | 1484 | 0.26 | 0.65 | 249 | Rotating bending | 450 | 419000
B | S55C | 4 | 1270 | 0.08 | 0.01 | 0 | 825 | 825 | 650 | 680 | 657 | 766 | 1484 | 0.26 | 0.65 | 249 | Rotating bending | 440 | 481000
B | S55C | 4 | 1270 | 0.08 | 0.01 | 0 | 825 | 825 | 650 | 680 | 657 | 766 | 1484 | 0.26 | 0.65 | 249 | Rotating bending | 440 | 732000
B | S55C | 4 | 1270 | 0.08 | 0.01 | 0 | 825 | 825 | 650 | 680 | 657 | 766 | 1484 | 0.26 | 0.65 | 249 | Rotating bending | 430 | 458000
B | S55C | 4 | 1270 | 0.08 | 0.01 | 0 | 825 | 825 | 650 | 680 | 657 | 766 | 1484 | 0.26 | 0.65 | 249 | Rotating bending | 430 | 643000
B | S55C | 4 | 1270 | 0.08 | 0.01 | 0 | 825 | 825 | 650 | 680 | 657 | 766 | 1484 | 0.26 | 0.65 | 249 | Rotating bending | 430 | 645000
B | S55C | 4 | 1270 | 0.08 | 0.01 | 0 | 825 | 825 | 650 | 680 | 657 | 766 | 1484 | 0.26 | 0.65 | 249 | Rotating bending | 420 | 1280000
B | S55C | 4 | 1270 | 0.08 | 0.01 | 0 | 825 | 825 | 650 | 680 | 657 | 766 | 1484 | 0.26 | 0.65 | 249 | Rotating bending | 420 | 1510000
B | S55C | 4 | 1270 | 0.08 | 0.01 | 0 | 825 | 825 | 650 | 680 | 657 | 766 | 1484 | 0.26 | 0.65 | 249 | Rotating bending | 420 | 21200000
B | S55C | 4 | 1270 | 0.08 | 0.01 | 0 | 825 | 825 | 650 | 680 | 657 | 766 | 1484 | 0.26 | 0.65 | 249 | Rotating bending | 410 | 21200000
B | S55C | 4 | 1270 | 0.08 | 0.01 | 0 | 825 | 825 | 650 | 680 | 657 | 766 | 1484 | 0.26 | 0.65 | 249 | Rotating bending | 410 | 21200000
B | S55C | 4 | 1270 | 0.08 | 0.01 | 0 | 825 | 825 | 650 | 680 | 657 | 766 | 1484 | 0.26 | 0.65 | 249 | Rotating bending | 410 | 21200000
C | S55C | 4 | 825 | 0.12 | 0.02 | 0 | 825 | 825 | 650 | 591 | 589 | 746 | 1446 | 0.24 | 0.65 | 235 | Rotating bending | 480 | 35700
C | S55C | 4 | 825 | 0.12 | 0.02 | 0 | 825 | 825 | 650 | 591 | 589 | 746 | 1446 | 0.24 | 0.65 | 235 | Rotating bending | 480 | 54900
C | S55C | 4 | 825 | 0.12 | 0.02 | 0 | 825 | 825 | 650 | 591 | 589 | 746 | 1446 | 0.24 | 0.65 | 235 | Rotating bending | 460 | 84700
C | S55C | 4 | 825 | 0.12 | 0.02 | 0 | 825 | 825 | 650 | 591 | 589 | 746 | 1446 | 0.24 | 0.65 | 235 | Rotating bending | 460 | 85600
C | S55C | 4 | 825 | 0.12 | 0.02 | 0 | 825 | 825 | 650 | 591 | 589 | 746 | 1446 | 0.24 | 0.65 | 235 | Rotating bending | 440 | 168000
C | S55C | 4 | 825 | 0.12 | 0.02 | 0 | 825 | 825 | 650 | 591 | 589 | 746 | 1446 | 0.24 | 0.65 | 235 | Rotating bending | 440 | 232000
C | S55C | 4 | 825 | 0.12 | 0.02 | 0 | 825 | 825 | 650 | 591 | 589 | 746 | 1446 | 0.24 | 0.65 | 235 | Rotating bending | 430 | 237000
C | S55C | 4 | 825 | 0.12 | 0.02 | 0 | 825 | 825 | 650 | 591 | 589 | 746 | 1446 | 0.24 | 0.65 | 235 | Rotating bending | 430 | 372000
C | S55C | 4 | 825 | 0.12 | 0.02 | 0 | 825 | 825 | 650 | 591 | 589 | 746 | 1446 | 0.24 | 0.65 | 235 | Rotating bending | 420 | 371000
C | S55C | 4 | 825 | 0.12 | 0.02 | 0 | 825 | 825 | 650 | 591 | 589 | 746 | 1446 | 0.24 | 0.65 | 235 | Rotating bending | 420 | 494000
C | S55C | 4 | 825 | 0.12 | 0.02 | 0 | 825 | 825 | 650 | 591 | 589 | 746 | 1446 | 0.24 | 0.65 | 235 | Rotating bending | 410 | 541000
C | S55C | 4 | 825 | 0.12 | 0.02 | 0 | 825 | 825 | 650 | 591 | 589 | 746 | 1446 | 0.24 | 0.65 | 235 | Rotating bending | 410 | 1120000
C | S55C | 4 | 825 | 0.12 | 0.02 | 0 | 825 | 825 | 650 | 591 | 589 | 746 | 1446 | 0.24 | 0.65 | 235 | Rotating bending | 400 | 977000
C | S55C | 4 | 825 | 0.12 | 0.02 | 0 | 825 | 825 | 650 | 591 | 589 | 746 | 1446 | 0.24 | 0.65 | 235 | Rotating bending | 400 | 16100000
C | S55C | 4 | 825 | 0.12 | 0.02 | 0 | 825 | 825 | 650 | 591 | 589 | 746 | 1446 | 0.24 | 0.65 | 235 | Rotating bending | 400 | 21200000
C | S55C | 4 | 825 | 0.12 | 0.02 | 0 | 825 | 825 | 650 | 591 | 589 | 746 | 1446 | 0.24 | 0.65 | 235 | Rotating bending | 390 | 21200000
C | S55C | 4 | 825 | 0.12 | 0.02 | 0 | 825 | 825 | 650 | 591 | 589 | 746 | 1446 | 0.24 | 0.65 | 235 | Rotating bending | 390 | 21200000
C | S55C | 4 | 825 | 0.12 | 0.02 | 0 | 825 | 825 | 650 | 591 | 589 | 746 | 1446 | 0.24 | 0.65 | 235 | Rotating bending | 390 | 21200000
C | S55C | 4 | 825 | 0.12 | 0.02 | 0 | 825 | 825 | 650 | 591 | 589 | 746 | 1446 | 0.24 | 0.65 | 235 | Rotating bending | 380 | 20600000
C | S55C | 4 | 825 | 0.12 | 0.02 | 0 | 825 | 825 | 650 | 591 | 589 | 746 | 1446 | 0.24 | 0.65 | 235 | Rotating bending | 380 | 21200000
C | S55C | 4 | 825 | 0.12 | 0.02 | 0 | 825 | 825 | 650 | 591 | 589 | 746 | 1446 | 0.24 | 0.65 | 235 | Rotating bending | 380 | 21200000
D | S55C | 4 | 660 | 0.06 | 0 | 0 | 825 | 825 | 650 | 632 | 631 | 777 | 1444 | 0.23 | 0.62 | 253 | Rotating bending | 500 | 63100
D | S55C | 4 | 660 | 0.06 | 0 | 0 | 825 | 825 | 650 | 632 | 631 | 777 | 1444 | 0.23 | 0.62 | 253 | Rotating bending | 500 | 73200
D | S55C | 4 | 660 | 0.06 | 0 | 0 | 825 | 825 | 650 | 632 | 631 | 777 | 1444 | 0.23 | 0.62 | 253 | Rotating bending | 480 | 93800
D | S55C | 4 | 660 | 0.06 | 0 | 0 | 825 | 825 | 650 | 632 | 631 | 777 | 1444 | 0.23 | 0.62 | 253 | Rotating bending | 480 | 193000
D | S55C | 4 | 660 | 0.06 | 0 | 0 | 825 | 825 | 650 | 632 | 631 | 777 | 1444 | 0.23 | 0.62 | 253 | Rotating bending | 460 | 128000
D | S55C | 4 | 660 | 0.06 | 0 | 0 | 825 | 825 | 650 | 632 | 631 | 777 | 1444 | 0.23 | 0.62 | 253 | Rotating bending | 460 | 443000
D | S55C | 4 | 660 | 0.06 | 0 | 0 | 825 | 825 | 650 | 632 | 631 | 777 | 1444 | 0.23 | 0.62 | 253 | Rotating bending | 440 | 227000
D | S55C | 4 | 660 | 0.06 | 0 | 0 | 825 | 825 | 650 | 632 | 631 | 777 | 1444 | 0.23 | 0.62 | 253 | Rotating bending | 440 | 369000
D | S55C | 4 | 660 | 0.06 | 0 | 0 | 825 | 825 | 650 | 632 | 631 | 777 | 1444 | 0.23 | 0.62 | 253 | Rotating bending | 420 | 417000
D | S55C | 4 | 660 | 0.06 | 0 | 0 | 825 | 825 | 650 | 632 | 631 | 777 | 1444 | 0.23 | 0.62 | 253 | Rotating bending | 420 | 21200000
D | S55C | 4 | 660 | 0.06 | 0 | 0 | 825 | 825 | 650 | 632 | 631 | 777 | 1444 | 0.23 | 0.62 | 253 | Rotating bending | 400 | 1320000
D | S55C | 4 | 660 | 0.06 | 0 | 0 | 825 | 825 | 650 | 632 | 631 | 777 | 1444 | 0.23 | 0.62 | 253 | Rotating bending | 400 | 21100000
D | S55C | 4 | 660 | 0.06 | 0 | 0 | 825 | 825 | 650 | 632 | 631 | 777 | 1444 | 0.23 | 0.62 | 253 | Rotating bending | 400 | 21200000
D | S55C | 4 | 660 | 0.06 | 0 | 0 | 825 | 825 | 650 | 632 | 631 | 777 | 1444 | 0.23 | 0.62 | 253 | Rotating bending | 380 | 802000
D | S55C | 4 | 660 | 0.06 | 0 | 0 | 825 | 825 | 650 | 632 | 631 | 777 | 1444 | 0.23 | 0.62 | 253 | Rotating bending | 380 | 21200000
D | S55C | 4 | 660 | 0.06 | 0 | 0 | 825 | 825 | 650 | 632 | 631 | 777 | 1444 | 0.23 | 0.62 | 253 | Rotating bending | 380 | 21200000
D | S55C | 4 | 660 | 0.06 | 0 | 0 | 825 | 825 | 650 | 632 | 631 | 777 | 1444 | 0.23 | 0.62 | 253 | Rotating bending | 360 | 21200000
D | S55C | 4 | 660 | 0.06 | 0 | 0 | 825 | 825 | 650 | 632 | 631 | 777 | 1444 | 0.23 | 0.62 | 253 | Rotating bending | 360 | 21200000
D | S55C | 4 | 660 | 0.06 | 0 | 0 | 825 | 825 | 650 | 632 | 631 | 777 | 1444 | 0.23 | 0.62 | 253 | Rotating bending | 360 | 21200000
E | S55C | 4 | 825 | 0.1 | 0 | 0 | 825 | 825 | 650 | 537 | 539 | 749 | 1417 | 0.24 | 0.65 | 234 | Rotating bending | 480 | 35000
E | S55C | 4 | 825 | 0.1 | 0 | 0 | 825 | 825 | 650 | 537 | 539 | 749 | 1417 | 0.24 | 0.65 | 234 | Rotating bending | 480 | 40800
E | S55C | 4 | 825 | 0.1 | 0 | 0 | 825 | 825 | 650 | 537 | 539 | 749 | 1417 | 0.24 | 0.65 | 234 | Rotating bending | 460 | 113000
E | S55C | 4 | 825 | 0.1 | 0 | 0 | 825 | 825 | 650 | 537 | 539 | 749 | 1417 | 0.24 | 0.65 | 234 | Rotating bending | 460 | 143000
E | S55C | 4 | 825 | 0.1 | 0 | 0 | 825 | 825 | 650 | 537 | 539 | 749 | 1417 | 0.24 | 0.65 | 234 | Rotating bending | 450 | 109000
E | S55C | 4 | 825 | 0.1 | 0 | 0 | 825 | 825 | 650 | 537 | 539 | 749 | 1417 | 0.24 | 0.65 | 234 | Rotating bending | 450 | 112000
E | S55C | 4 | 825 | 0.1 | 0 | 0 | 825 | 825 | 650 | 537 | 539 | 749 | 1417 | 0.24 | 0.65 | 234 | Rotating bending | 440 | 233000
E | S55C | 4 | 825 | 0.1 | 0 | 0 | 825 | 825 | 650 | 537 | 539 | 749 | 1417 | 0.24 | 0.65 | 234 | Rotating bending | 440 | 397000
E | S55C | 4 | 825 | 0.1 | 0 | 0 | 825 | 825 | 650 | 537 | 539 | 749 | 1417 | 0.24 | 0.65 | 234 | Rotating bending | 430 | 342000
E | S55C | 4 | 825 | 0.1 | 0 | 0 | 825 | 825 | 650 | 537 | 539 | 749 | 1417 | 0.24 | 0.65 | 234 | Rotating bending | 430 | 346000
E | S55C | 4 | 825 | 0.1 | 0 | 0 | 825 | 825 | 650 | 537 | 539 | 749 | 1417 | 0.24 | 0.65 | 234 | Rotating bending | 420 | 459000
E | S55C | 4 | 825 | 0.1 | 0 | 0 | 825 | 825 | 650 | 537 | 539 | 749 | 1417 | 0.24 | 0.65 | 234 | Rotating bending | 420 | 582000
E | S55C | 4 | 825 | 0.1 | 0 | 0 | 825 | 825 | 650 | 537 | 539 | 749 | 1417 | 0.24 | 0.65 | 234 | Rotating bending | 420 | 746000
E | S55C | 4 | 825 | 0.1 | 0 | 0 | 825 | 825 | 650 | 537 | 539 | 749 | 1417 | 0.24 | 0.65 | 234 | Rotating bending | 410 | 1760000
E | S55C | 4 | 825 | 0.1 | 0 | 0 | 825 | 825 | 650 | 537 | 539 | 749 | 1417 | 0.24 | 0.65 | 234 | Rotating bending | 410 | 21200000
E | S55C | 4 | 825 | 0.1 | 0 | 0 | 825 | 825 | 650 | 537 | 539 | 749 | 1417 | 0.24 | 0.65 | 234 | Rotating bending | 410 | 21200000
E | S55C | 4 | 825 | 0.1 | 0 | 0 | 825 | 825 | 650 | 537 | 539 | 749 | 1417 | 0.24 | 0.65 | 234 | Rotating bending | 400 | 21200000
E | S55C | 4 | 825 | 0.1 | 0 | 0 | 825 | 825 | 650 | 537 | 539 | 749 | 1417 | 0.24 | 0.65 | 234 | Rotating bending | 400 | 21200000
E | S55C | 4 | 825 | 0.1 | 0 | 0 | 825 | 825 | 650 | 537 | 539 | 749 | 1417 | 0.24 | 0.65 | 234 | Rotating bending | 400 | 21200000
F | S55C | 4 | 1740 | 0.08 | 0 | 0 | 825 | 825 | 650 | 662 | 647 | 757 | 1460 | 0.26 | 0.65 | 249 | Rotating bending | 490 | 57700
F | S55C | 4 | 1740 | 0.08 | 0 | 0 | 825 | 825 | 650 | 662 | 647 | 757 | 1460 | 0.26 | 0.65 | 249 | Rotating bending | 490 | 68000
F | S55C | 4 | 1740 | 0.08 | 0 | 0 | 825 | 825 | 650 | 662 | 647 | 757 | 1460 | 0.26 | 0.65 | 249 | Rotating bending | 480 | 81700
F | S55C | 4 | 1740 | 0.08 | 0 | 0 | 825 | 825 | 650 | 662 | 647 | 757 | 1460 | 0.26 | 0.65 | 249 | Rotating bending | 480 | 81900
F | S55C | 4 | 1740 | 0.08 | 0 | 0 | 825 | 825 | 650 | 662 | 647 | 757 | 1460 | 0.26 | 0.65 | 249 | Rotating bending | 470 | 111000
F | S55C | 4 | 1740 | 0.08 | 0 | 0 | 825 | 825 | 650 | 662 | 647 | 757 | 1460 | 0.26 | 0.65 | 249 | Rotating bending | 470 | 151000
F | S55C | 4 | 1740 | 0.08 | 0 | 0 | 825 | 825 | 650 | 662 | 647 | 757 | 1460 | 0.26 | 0.65 | 249 | Rotating bending | 460 | 217000
F | S55C | 4 | 1740 | 0.08 | 0 | 0 | 825 | 825 | 650 | 662 | 647 | 757 | 1460 | 0.26 | 0.65 | 249 | Rotating bending | 460 | 221000
F | S55C | 4 | 1740 | 0.08 | 0 | 0 | 825 | 825 | 650 | 662 | 647 | 757 | 1460 | 0.26 | 0.65 | 249 | Rotating bending | 450 | 229000
F | S55C | 4 | 1740 | 0.08 | 0 | 0 | 825 | 825 | 650 | 662 | 647 | 757 | 1460 | 0.26 | 0.65 | 249 | Rotating bending | 450 | 290000
F | S55C | 4 | 1740 | 0.08 | 0 | 0 | 825 | 825 | 650 | 662 | 647 | 757 | 1460 | 0.26 | 0.65 | 249 | Rotating bending | 440 | 369000
F | S55C | 4 | 1740 | 0.08 | 0 | 0 | 825 | 825 | 650 | 662 | 647 | 757 | 1460 | 0.26 | 0.65 | 249 | Rotating bending | 440 | 386000
F | S55C | 4 | 1740 | 0.08 | 0 | 0 | 825 | 825 | 650 | 662 | 647 | 757 | 1460 | 0.26 | 0.65 | 249 | Rotating bending | 440 | 622000
F | S55C | 4 | 1740 | 0.08 | 0 | 0 | 825 | 825 | 650 | 662 | 647 | 757 | 1460 | 0.26 | 0.65 | 249 | Rotating bending | 430 | 520000
F | S55C | 4 | 1740 | 0.08 | 0 | 0 | 825 | 825 | 650 | 662 | 647 | 757 | 1460 | 0.26 | 0.65 | 249 | Rotating bending | 430 | 796000
F | S55C | 4 | 1740 | 0.08 | 0 | 0 | 825 | 825 | 650 | 662 | 647 | 757 | 1460 | 0.26 | 0.65 | 249 | Rotating bending | 430 | 21200000
F | S55C | 4 | 1740 | 0.08 | 0 | 0 | 825 | 825 | 650 | 662 | 647 | 757 | 1460 | 0.26 | 0.65 | 249 | Rotating bending | 420 | 21200000
F | S55C | 4 | 1740 | 0.08 | 0 | 0 | 825 | 825 | 650 | 662 | 647 | 757 | 1460 | 0.26 | 0.65 | 249 | Rotating bending | 420 | 21200000
F | S55C | 4 | 1740 | 0.08 | 0 | 0 | 825 | 825 | 650 | 662 | 647 | 757 | 1460 | 0.26 | 0.65 | 249 | Rotating bending | 420 | 21200000
G | S55C | 4 | 1270 | 0.09 | 0 | 0 | 825 | 825 | 650 | 676 | 655 | 759 | 1465 | 0.26 | 0.64 | 250 | Rotating bending | 500 | 49100
G | S55C | 4 | 1270 | 0.09 | 0 | 0 | 825 | 825 | 650 | 676 | 655 | 759 | 1465 | 0.26 | 0.64 | 250 | Rotating bending | 500 | 59700
G | S55C | 4 | 1270 | 0.09 | 0 | 0 | 825 | 825 | 650 | 676 | 655 | 759 | 1465 | 0.26 | 0.64 | 250 | Rotating bending | 480 | 135000
G | S55C | 4 | 1270 | 0.09 | 0 | 0 | 825 | 825 | 650 | 676 | 655 | 759 | 1465 | 0.26 | 0.64 | 250 | Rotating bending | 480 | 141000
G | S55C | 4 | 1270 | 0.09 | 0 | 0 | 825 | 825 | 650 | 676 | 655 | 759 | 1465 | 0.26 | 0.64 | 250 | Rotating bending | 460 | 165000
G | S55C | 4 | 1270 | 0.09 | 0 | 0 | 825 | 825 | 650 | 676 | 655 | 759 | 1465 | 0.26 | 0.64 | 250 | Rotating bending | 460 | 223000
G | S55C | 4 | 1270 | 0.09 | 0 | 0 | 825 | 825 | 650 | 676 | 655 | 759 | 1465 | 0.26 | 0.64 | 250 | Rotating bending | 450 | 357000
G | S55C | 4 | 1270 | 0.09 | 0 | 0 | 825 | 825 | 650 | 676 | 655 | 759 | 1465 | 0.26 | 0.64 | 250 | Rotating bending | 450 | 430000
G | S55C | 4 | 1270 | 0.09 | 0 | 0 | 825 | 825 | 650 | 676 | 655 | 759 | 1465 | 0.26 | 0.64 | 250 | Rotating bending | 440 | 456000
G | S55C | 4 | 1270 | 0.09 | 0 | 0 | 825 | 825 | 650 | 676 | 655 | 759 | 1465 | 0.26 | 0.64 | 250 | Rotating bending | 440 | 547000
G | S55C | 4 | 1270 | 0.09 | 0 | 0 | 825 | 825 | 650 | 676 | 655 | 759 | 1465 | 0.26 | 0.64 | 250 | Rotating bending | 430 | 725000
G | S55C | 4 | 1270 | 0.09 | 0 | 0 | 825 | 825 | 650 | 676 | 655 | 759 | 1465 | 0.26 | 0.64 | 250 | Rotating bending | 430 | 1140000
G | S55C | 4 | 1270 | 0.09 | 0 | 0 | 825 | 825 | 650 | 676 | 655 | 759 | 1465 | 0.26 | 0.64 | 250 | Rotating bending | 430 | 1430000
G | S55C | 4 | 1270 | 0.09 | 0 | 0 | 825 | 825 | 650 | 676 | 655 | 759 | 1465 | 0.26 | 0.64 | 250 | Rotating bending | 420 | 888000
G | S55C | 4 | 1270 | 0.09 | 0 | 0 | 825 | 825 | 650 | 676 | 655 | 759 | 1465 | 0.26 | 0.64 | 250 | Rotating bending | 420 | 1560000
G | S55C | 4 | 1270 | 0.09 | 0 | 0 | 825 | 825 | 650 | 676 | 655 | 759 | 1465 | 0.26 | 0.64 | 250 | Rotating bending | 420 | 2740000
G | S55C | 4 | 1270 | 0.09 | 0 | 0 | 825 | 825 | 650 | 676 | 655 | 759 | 1465 | 0.26 | 0.64 | 250 | Rotating bending | 410 | 21200000
G | S55C | 4 | 1270 | 0.09 | 0 | 0 | 825 | 825 | 650 | 676 | 655 | 759 | 1465 | 0.26 | 0.64 | 250 | Rotating bending | 410 | 21200000
G | S55C | 4 | 1270 | 0.09 | 0 | 0 | 825 | 825 | 650 | 676 | 655 | 759 | 1465 | 0.26 | 0.64 | 250 | Rotating bending | 410 | 21200000
H | S55C | 4 | 1270 | 0.1 | 0.01 | 0 | 825 | 825 | 650 | 695 | 669 | 777 | 1448 | 0.26 | 0.62 | 253 | Rotating bending | 500 | 63300
H | S55C | 4 | 1270 | 0.1 | 0.01 | 0 | 825 | 825 | 650 | 695 | 669 | 777 | 1448 | 0.26 | 0.62 | 253 | Rotating bending | 500 | 84300
H | S55C | 4 | 1270 | 0.1 | 0.01 | 0 | 825 | 825 | 650 | 695 | 669 | 777 | 1448 | 0.26 | 0.62 | 253 | Rotating bending | 480 | 139000
H | S55C | 4 | 1270 | 0.1 | 0.01 | 0 | 825 | 825 | 650 | 695 | 669 | 777 | 1448 | 0.26 | 0.62 | 253 | Rotating bending | 480 | 208000
H | S55C | 4 | 1270 | 0.1 | 0.01 | 0 | 825 | 825 | 650 | 695 | 669 | 777 | 1448 | 0.26 | 0.62 | 253 | Rotating bending | 460 | 292000
H | S55C | 4 | 1270 | 0.1 | 0.01 | 0 | 825 | 825 | 650 | 695 | 669 | 777 | 1448 | 0.26 | 0.62 | 253 | Rotating bending | 460 | 352000
H | S55C | 4 | 1270 | 0.1 | 0.01 | 0 | 825 | 825 | 650 | 695 | 669 | 777 | 1448 | 0.26 | 0.62 | 253 | Rotating bending | 450 | 488000
H | S55C | 4 | 1270 | 0.1 | 0.01 | 0 | 825 | 825 | 650 | 695 | 669 | 777 | 1448 | 0.26 | 0.62 | 253 | Rotating bending | 450 | 519000
H | S55C | 4 | 1270 | 0.1 | 0.01 | 0 | 825 | 825 | 650 | 695 | 669 | 777 | 1448 | 0.26 | 0.62 | 253 | Rotating bending | 440 | 472000
H | S55C | 4 | 1270 | 0.1 | 0.01 | 0 | 825 | 825 | 650 | 695 | 669 | 777 | 1448 | 0.26 | 0.62 | 253 | Rotating bending | 440 | 900000
H | S55C | 4 | 1270 | 0.1 | 0.01 | 0 | 825 | 825 | 650 | 695 | 669 | 777 | 1448 | 0.26 | 0.62 | 253 | Rotating bending | 440 | 952000
H | S55C | 4 | 1270 | 0.1 | 0.01 | 0 | 825 | 825 | 650 | 695 | 669 | 777 | 1448 | 0.26 | 0.62 | 253 | Rotating bending | 430 | 1090000
H | S55C | 4 | 1270 | 0.1 | 0.01 | 0 | 825 | 825 | 650 | 695 | 669 | 777 | 1448 | 0.26 | 0.62 | 253 | Rotating bending | 430 | 1210000
H | S55C | 4 | 1270 | 0.1 | 0.01 | 0 | 825 | 825 | 650 | 695 | 669 | 777 | 1448 | 0.26 | 0.62 | 253 | Rotating bending | 430 | 14800000
H | S55C | 4 | 1270 | 0.1 | 0.01 | 0 | 825 | 825 | 650 | 695 | 669 | 777 | 1448 | 0.26 | 0.62 | 253 | Rotating bending | 420 | 1310000
H | S55C | 4 | 1270 | 0.1 | 0.01 | 0 | 825 | 825 | 650 | 695 | 669 | 777 | 1448 | 0.26 | 0.62 | 253 | Rotating bending | 420 | 21200000
H | S55C | 4 | 1270 | 0.1 | 0.01 | 0 | 825 | 825 | 650 | 695 | 669 | 777 | 1448 | 0.26 | 0.62 | 253 | Rotating bending | 420 | 21200000
H | S55C | 4 | 1270 | 0.1 | 0.01 | 0 | 825 | 825 | 650 | 695 | 669 | 777 | 1448 | 0.26 | 0.62 | 253 | Rotating bending | 410 | 21200000
H | S55C | 4 | 1270 | 0.1 | 0.01 | 0 | 825 | 825 | 650 | 695 | 669 | 777 | 1448 | 0.26 | 0.62 | 253 | Rotating bending | 410 | 21200000
H | S55C | 4 | 1270 | 0.1 | 0.01 | 0 | 825 | 825 | 650 | 695 | 669 | 777 | 1448 | 0.26 | 0.62 | 253 | Rotating bending | 410 | 21200000
I | S55C | 4 | 610 | 0.06 | 0 | 0.04 | 825 | 825 | 650 | 561 | 561 | 762 | 1428 | 0.26 | 0.64 | 242 | Rotating bending | 480 | 52400
I | S55C | 4 | 610 | 0.06 | 0 | 0.04 | 825 | 825 | 650 | 561 | 561 | 762 | 1428 | 0.26 | 0.64 | 242 | Rotating bending | 480 | 52900
I | S55C | 4 | 610 | 0.06 | 0 | 0.04 | 825 | 825 | 650 | 561 | 561 | 762 | 1428 | 0.26 | 0.64 | 242 | Rotating bending | 460 | 151000
I | S55C | 4 | 610 | 0.06 | 0 | 0.04 | 825 | 825 | 650 | 561 | 561 | 762 | 1428 | 0.26 | 0.64 | 242 | Rotating bending | 460 | 166000
I | S55C | 4 | 610 | 0.06 | 0 | 0.04 | 825 | 825 | 650 | 561 | 561 | 762 | 1428 | 0.26 | 0.64 | 242 | Rotating bending | 450 | 165000
I | S55C | 4 | 610 | 0.06 | 0 | 0.04 | 825 | 825 | 650 | 561 | 561 | 762 | 1428 | 0.26 | 0.64 | 242 | Rotating bending | 450 | 212000
I | S55C | 4 | 610 | 0.06 | 0 | 0.04 | 825 | 825 | 650 | 561 | 561 | 762 | 1428 | 0.26 | 0.64 | 242 | Rotating bending | 440 | 336000
I | S55C | 4 | 610 | 0.06 | 0 | 0.04 | 825 | 825 | 650 | 561 | 561 | 762 | 1428 | 0.26 | 0.64 | 242 | Rotating bending | 440 | 508000
I | S55C | 4 | 610 | 0.06 | 0 | 0.04 | 825 | 825 | 650 | 561 | 561 | 762 | 1428 | 0.26 | 0.64 | 242 | Rotating bending | 430 | 389000
I | S55C | 4 | 610 | 0.06 | 0 | 0.04 | 825 | 825 | 650 | 561 | 561 | 762 | 1428 | 0.26 | 0.64 | 242 | Rotating bending | 430 | 516000
I | S55C | 4 | 610 | 0.06 | 0 | 0.04 | 825 | 825 | 650 | 561 | 561 | 762 | 1428 | 0.26 | 0.64 | 242 | Rotating bending | 420 | 713000
I | S55C | 4 | 610 | 0.06 | 0 | 0.04 | 825 | 825 | 650 | 561 | 561 | 762 | 1428 | 0.26 | 0.64 | 242 | Rotating bending | 420 | 766000
I | S55C | 4 | 610 | 0.06 | 0 | 0.04 | 825 | 825 | 650 | 561 | 561 | 762 | 1428 | 0.26 | 0.64 | 242 | Rotating bending | 420 | 21200000
I | S55C | 4 | 610 | 0.06 | 0 | 0.04 | 825 | 825 | 650 | 561 | 561 | 762 | 1428 | 0.26 | 0.64 | 242 | Rotating bending | 410 | 789000
I | S55C | 4 | 610 | 0.06 | 0 | 0.04 | 825 | 825 | 650 | 561 | 561 | 762 | 1428 | 0.26 | 0.64 | 242 | Rotating bending | 410 | 885000
I | S55C | 4 | 610 | 0.06 | 0 | 0.04 | 825 | 825 | 650 | 561 | 561 | 762 | 1428 | 0.26 | 0.64 | 242 | Rotating bending | 410 | 21200000
I | S55C | 4 | 610 | 0.06 | 0 | 0.04 | 825 | 825 | 650 | 561 | 561 | 762 | 1428 | 0.26 | 0.64 | 242 | Rotating bending | 400 | 21200000
I | S55C | 4 | 610 | 0.06 | 0 | 0.04 | 825 | 825 | 650 | 561 | 561 | 762 | 1428 | 0.26 | 0.64 | 242 | Rotating bending | 400 | 21200000
I | S55C | 4 | 610 | 0.06 | 0 | 0.04 | 825 | 825 | 650 | 561 | 561 | 762 | 1428 | 0.26 | 0.64 | 242 | Rotating bending | 400 | 21200000
J | S55C | 4 | 1740 | 0.09 | 0 | 0 | 825 | 825 | 650 | 639 | 633 | 742 | 1464 | 0.26 | 0.66 | 249 | Rotating bending | 500 | 44700
J | S55C | 4 | 1740 | 0.09 | 0 | 0 | 825 | 825 | 650 | 639 | 633 | 742 | 1464 | 0.26 | 0.66 | 249 | Rotating bending | 500 | 50700
J | S55C | 4 | 1740 | 0.09 | 0 | 0 | 825 | 825 | 650 | 639 | 633 | 742 | 1464 | 0.26 | 0.66 | 249 | Rotating bending | 480 | 90900
J | S55C | 4 | 1740 | 0.09 | 0 | 0 | 825 | 825 | 650 | 639 | 633 | 742 | 1464 | 0.26 | 0.66 | 249 | Rotating bending | 480 | 91600
J | S55C | 4 | 1740 | 0.09 | 0 | 0 | 825 | 825 | 650 | 639 | 633 | 742 | 1464 | 0.26 | 0.66 | 249 | Rotating bending | 480 | 96400
J | S55C | 4 | 1740 | 0.09 | 0 | 0 | 825 | 825 | 650 | 639 | 633 | 742 | 1464 | 0.26 | 0.66 | 249 | Rotating bending | 460 | 191000
J | S55C | 4 | 1740 | 0.09 | 0 | 0 | 825 | 825 | 650 | 639 | 633 | 742 | 1464 | 0.26 | 0.66 | 249 | Rotating bending | 460 | 192000
J | S55C | 4 | 1740 | 0.09 | 0 | 0 | 825 | 825 | 650 | 639 | 633 | 742 | 1464 | 0.26 | 0.66 | 249 | Rotating bending | 460 | 254000
J | S55C | 4 | 1740 | 0.09 | 0 | 0 | 825 | 825 | 650 | 639 | 633 | 742 | 1464 | 0.26 | 0.66 | 249 | Rotating bending | 440 | 298000
J | S55C | 4 | 1740 | 0.09 | 0 | 0 | 825 | 825 | 650 | 639 | 633 | 742 | 1464 | 0.26 | 0.66 | 249 | Rotating bending | 440 | 298000
J | S55C | 4 | 1740 | 0.09 | 0 | 0 | 825 | 825 | 650 | 639 | 633 | 742 | 1464 | 0.26 | 0.66 | 249 | Rotating bending | 440 | 315000
J | S55C | 4 | 1740 | 0.09 | 0 | 0 | 825 | 825 | 650 | 639 | 633 | 742 | 1464 | 0.26 | 0.66 | 249 | Rotating bending | 440 | 675000
J | S55C | 4 | 1740 | 0.09 | 0 | 0 | 825 | 825 | 650 | 639 | 633 | 742 | 1464 | 0.26 | 0.66 | 249 | Rotating bending | 420 | 919000
J | S55C | 4 | 1740 | 0.09 | 0 | 0 | 825 | 825 | 650 | 639 | 633 | 742 | 1464 | 0.26 | 0.66 | 249 | Rotating bending | 420 | 957000
J | S55C | 4 | 1740 | 0.09 | 0 | 0 | 825 | 825 | 650 | 639 | 633 | 742 | 1464 | 0.26 | 0.66 | 249 | Rotating bending | 420 | 21200000
J | S55C | 4 | 1740 | 0.09 | 0 | 0 | 825 | 825 | 650 | 639 | 633 | 742 | 1464 | 0.26 | 0.66 | 249 | Rotating bending | 410 | 679000
J | S55C | 4 | 1740 | 0.09 | 0 | 0 | 825 | 825 | 650 | 639 | 633 | 742 | 1464 | 0.26 | 0.66 | 249 | Rotating bending | 410 | 750000
J | S55C | 4 | 1740 | 0.09 | 0 | 0 | 825 | 825 | 650 | 639 | 633 | 742 | 1464 | 0.26 | 0.66 | 249 | Rotating bending | 410 | 1680000
J | S55C | 4 | 1740 | 0.09 | 0 | 0 | 825 | 825 | 650 | 639 | 633 | 742 | 1464 | 0.26 | 0.66 | 249 | Rotating bending | 400 | 21200000
J | S55C | 4 | 1740 | 0.09 | 0 | 0 | 825 | 825 | 650 | 639 | 633 | 742 | 1464 | 0.26 | 0.66 | 249 | Rotating bending | 400 | 21200000
J | S55C | 4 | 1740 | 0.09 | 0 | 0 | 825 | 825 | 650 | 639 | 633 | 742 | 1464 | 0.26 | 0.66 | 249 | Rotating bending | 400 | 21200000
L | S55C | 4 | 610 | 0.08 | 0 | 0.04 | 825 | 825 | 650 | 652 | 646 | 778 | 1441 | 0.25 | 0.62 | 249 | Rotating bending | 500 | 60500
L | S55C | 4 | 610 | 0.08 | 0 | 0.04 | 825 | 825 | 650 | 652 | 646 | 778 | 1441 | 0.25 | 0.62 | 249 | Rotating bending | 500 | 70000
L | S55C | 4 | 610 | 0.08 | 0 | 0.04 | 825 | 825 | 650 | 652 | 646 | 778 | 1441 | 0.25 | 0.62 | 249 | Rotating bending | 480 | 105000
L | S55C | 4 | 610 | 0.08 | 0 | 0.04 | 825 | 825 | 650 | 652 | 646 | 778 | 1441 | 0.25 | 0.62 | 249 | Rotating bending | 480 | 122000
L | S55C | 4 | 610 | 0.08 | 0 | 0.04 | 825 | 825 | 650 | 652 | 646 | 778 | 1441 | 0.25 | 0.62 | 249 | Rotating bending | 460 | 233000
L | S55C | 4 | 610 | 0.08 | 0 | 0.04 | 825 | 825 | 650 | 652 | 646 | 778 | 1441 | 0.25 | 0.62 | 249 | Rotating bending | 460 | 376000
L | S55C | 4 | 610 | 0.08 | 0 | 0.04 | 825 | 825 | 650 | 652 | 646 | 778 | 1441 | 0.25 | 0.62 | 249 | Rotating bending | 440 | 511000
L | S55C | 4 | 610 | 0.08 | 0 | 0.04 | 825 | 825 | 650 | 652 | 646 | 778 | 1441 | 0.25 | 0.62 | 249 | Rotating bending | 440 | 617000
L | S55C | 4 | 610 | 0.08 | 0 | 0.04 | 825 | 825 | 650 | 652 | 646 | 778 | 1441 | 0.25 | 0.62 | 249 | Rotating bending | 430 | 526000
L | S55C | 4 | 610 | 0.08 | 0 | 0.04 | 825 | 825 | 650 | 652 | 646 | 778 | 1441 | 0.25 | 0.62 | 249 | Rotating bending | 430 | 1660000
L | S55C | 4 | 610 | 0.08 | 0 | 0.04 | 825 | 825 | 650 | 652 | 646 | 778 | 1441 | 0.25 | 0.62 | 249 | Rotating bending | 420 | 1220000
L | S55C | 4 | 610 | 0.08 | 0 | 0.04 | 825 | 825 | 650 | 652 | 646 | 778 | 1441 | 0.25 | 0.62 | 249 | Rotating bending | 420 | 1290000
L | S55C | 4 | 610 | 0.08 | 0 | 0.04 | 825 | 825 | 650 | 652 | 646 | 778 | 1441 | 0.25 | 0.62 | 249 | Rotating bending | 420 | 21200000
L | S55C | 4 | 610 | 0.08 | 0 | 0.04 | 825 | 825 | 650 | 652 | 646 | 778 | 1441 | 0.25 | 0.62 | 249 | Rotating bending | 410 | 850000
L | S55C | 4 | 610 | 0.08 | 0 | 0.04 | 825 | 825 | 650 | 652 | 646 | 778 | 1441 | 0.25 | 0.62 | 249 | Rotating bending | 410 | 21200000
L | S55C | 4 | 610 | 0.08 | 0 | 0.04 | 825 | 825 | 650 | 652 | 646 | 778 | 1441 | 0.25 | 0.62 | 249 | Rotating bending | 410 | 21200000
L | S55C | 4 | 610 | 0.08 | 0 | 0.04 | 825 | 825 | 650 | 652 | 646 | 778 | 1441 | 0.25 | 0.62 | 249 | Rotating bending | 400 | 21200000
L | S55C | 4 | 610 | 0.08 | 0 | 0.04 | 825 | 825 | 650 | 652 | 646 | 778 | 1441 | 0.25 | 0.62 | 249 | Rotating bending | 400 | 21200000
L | S55C | 4 | 610 | 0.08 | 0 | 0.04 | 825 | 825 | 650 | 652 | 646 | 778 | 1441 | 0.25 | 0.62 | 249 | Rotating bending | 400 | 21200000
A | S55C | 4 | 1740 | 0.07 | 0 | 0 | 825 | 825 | 600 | 759 | 755 | 854 | 1518 | 0.22 | 0.6 | 276 | Uniaxial loading | 520 | 11900
A | S55C | 4 | 1740 | 0.07 | 0 | 0 | 825 | 825 | 600 | 759 | 755 | 854 | 1518 | 0.22 | 0.6 | 276 | Uniaxial loading | 520 | 267000
A | S55C | 4 | 1740 | 0.07 | 0 | 0 | 825 | 825 | 600 | 759 | 755 | 854 | 1518 | 0.22 | 0.6 | 276 | Uniaxial loading | 500 | 129000
A | S55C | 4 | 1740 | 0.07 | 0 | 0 | 825 | 825 | 600 | 759 | 755 | 854 | 1518 | 0.22 | 0.6 | 276 | Uniaxial loading | 500 | 651000
A | S55C | 4 | 1740 | 0.07 | 0 | 0 | 825 | 825 | 600 | 759 | 755 | 854 | 1518 | 0.22 | 0.6 | 276 | Uniaxial loading | 490 | 84000
A | S55C | 4 | 1740 | 0.07 | 0 | 0 | 825 | 825 | 600 | 759 | 755 | 854 | 1518 | 0.22 | 0.6 | 276 | Uniaxial loading | 490 | 90000
A | S55C | 4 | 1740 | 0.07 | 0 | 0 | 825 | 825 | 600 | 759 | 755 | 854 | 1518 | 0.22 | 0.6 | 276 | Uniaxial loading | 490 | 537000
A | S55C | 4 | 1740 | 0.07 | 0 | 0 | 825 | 825 | 600 | 759 | 755 | 854 | 1518 | 0.22 | 0.6 | 276 | Uniaxial loading | 480 | 377000
A | S55C | 4 | 1740 | 0.07 | 0 | 0 | 825 | 825 | 600 | 759 | 755 | 854 | 1518 | 0.22 | 0.6 | 276 | Uniaxial loading | 480 | 1180000
A | S55C | 4 | 1740 | 0.07 | 0 | 0 | 825 | 825 | 600 | 759 | 755 | 854 | 1518 | 0.22 | 0.6 | 276 | Uniaxial loading | 480 | 10000000
A | S55C | 4 | 1740 | 0.07 | 0 | 0 | 825 | 825 | 600 | 759 | 755 | 854 | 1518 | 0.22 | 0.6 | 276 | Uniaxial loading | 470 | 10000000
A | S55C | 4 | 1740 | 0.07 | 0 | 0 | 825 | 825 | 600 | 759 | 755 | 854 | 1518 | 0.22 | 0.6 | 276 | Uniaxial loading | 470 | 10000000
A | S55C | 4 | 1740 | 0.07 | 0 | 0 | 825 | 825 | 600 | 759 | 755 | 854 | 1518 | 0.22 | 0.6 | 276 | Uniaxial loading | 470 | 10000000
B | S55C | 4 | 1270 | 0.08 | 0.01 | 0 | 825 | 825 | 600 | 754 | 748 | 848 | 1521 | 0.22 | 0.6 | 275 | Uniaxial loading | 520 | 14500
B | S55C | 4 | 1270 | 0.08 | 0.01 | 0 | 825 | 825 | 600 | 754 | 748 | 848 | 1521 | 0.22 | 0.6 | 275 | Uniaxial loading | 520 | 15200
B | S55C | 4 | 1270 | 0.08 | 0.01 | 0 | 825 | 825 | 600 | 754 | 748 | 848 | 1521 | 0.22 | 0.6 | 275 | Uniaxial loading | 520 | 33300
B | S55C | 4 | 1270 | 0.08 | 0.01 | 0 | 825 | 825 | 600 | 754 | 748 | 848 | 1521 | 0.22 | 0.6 | 275 | Uniaxial loading | 520 | 28700
B | S55C | 4 | 1270 | 0.08 | 0.01 | 0 | 825 | 825 | 600 | 754 | 748 | 848 | 1521 | 0.22 | 0.6 | 275 | Uniaxial loading | 500 | 32900
B | S55C | 4 | 1270 | 0.08 | 0.01 | 0 | 825 | 825 | 600 | 754 | 748 | 848 | 1521 | 0.22 | 0.6 | 275 | Uniaxial loading | 500 | 425000
B | S55C | 4 | 1270 | 0.08 | 0.01 | 0 | 825 | 825 | 600 | 754 | 748 | 848 | 1521 | 0.22 | 0.6 | 275 | Uniaxial loading | 500 | 265000
B | S55C | 4 | 1270 | 0.08 | 0.01 | 0 | 825 | 825 | 600 | 754 | 748 | 848 | 1521 | 0.22 | 0.6 | 275 | Uniaxial loading | 480 | 423000
B | S55C | 4 | 1270 | 0.08 | 0.01 | 0 | 825 | 825 | 600 | 754 | 748 | 848 | 1521 | 0.22 | 0.6 | 275 | Uniaxial loading | 480 | 475000
B | S55C | 4 | 1270 | 0.08 | 0.01 | 0 | 825 | 825 | 600 | 754 | 748 | 848 | 1521 | 0.22 | 0.6 | 275 | Uniaxial loading | 480 | 317000
B | S55C | 4 | 1270 | 0.08 | 0.01 | 0 | 825 | 825 | 600 | 754 | 748 | 848 | 1521 | 0.22 | 0.6 | 275 | Uniaxial loading | 470 | 10000000
B | S55C | 4 | 1270 | 0.08 | 0.01 | 0 | 825 | 825 | 600 | 754 | 748 | 848 | 1521 | 0.22 | 0.6 | 275 | Uniaxial loading | 470 | 10000000
B | S55C | 4 | 1270 | 0.08 | 0.01 | 0 | 825 | 825 | 600 | 754 | 748 | 848 | 1521 | 0.22 | 0.6 | 275 | Uniaxial loading | 460 | 10000000
B | S55C | 4 | 1270 | 0.08 | 0.01 | 0 | 825 | 825 | 600 | 754 | 748 | 848 | 1521 | 0.22 | 0.6 | 275 | Uniaxial loading | 460 | 10000000
B | S55C | 4 | 1270 | 0.08 | 0.01 | 0 | 825 | 825 | 600 | 754 | 748 | 848 | 1521 | 0.22 | 0.6 | 275 | Uniaxial loading | 460 | 10000000
C | S55C | 4 | 825 | 0.12 | 0.02 | 0 | 825 | 825 | 600 | 635 | 639 | 823 | 1512 | 0.24 | 0.64 | 261 | Uniaxial loading | 480 | 19900
C | S55C | 4 | 825 | 0.12 | 0.02 | 0 | 825 | 825 | 600 | 635 | 639 | 823 | 1512 | 0.24 | 0.64 | 261 | Uniaxial loading | 460 | 39000
C | S55C | 4 | 825 | 0.12 | 0.02 | 0 | 825 | 825 | 600 | 635 | 639 | 823 | 1512 | 0.24 | 0.64 | 261 | Uniaxial loading | 460 | 43000
C | S55C | 4 | 825 | 0.12 | 0.02 | 0 | 825 | 825 | 600 | 635 | 639 | 823 | 1512 | 0.24 | 0.64 | 261 | Uniaxial loading | 450 | 46200
C | S55C | 4 | 825 | 0.12 | 0.02 | 0 | 825 | 825 | 600 | 635 | 639 | 823 | 1512 | 0.24 | 0.64 | 261 | Uniaxial loading | 450 | 57900
C | S55C | 4 | 825 | 0.12 | 0.02 | 0 | 825 | 825 | 600 | 635 | 639 | 823 | 1512 | 0.24 | 0.64 | 261 | Uniaxial loading | 440 | 124000
C | S55C | 4 | 825 | 0.12 | 0.02 | 0 | 825 | 825 | 600 | 635 | 639 | 823 | 1512 | 0.24 | 0.64 | 261 | Uniaxial loading | 440 | 9190000
C | S55C | 4 | 825 | 0.12 | 0.02 | 0 | 825 | 825 | 600 | 635 | 639 | 823 | 1512 | 0.24 | 0.64 | 261 | Uniaxial loading | 440 | 10000000
C | S55C | 4 | 825 | 0.12 | 0.02 | 0 | 825 | 825 | 600 | 635 | 639 | 823 | 1512 | 0.24 | 0.64 | 261 | Uniaxial loading | 430 | 379000
C | S55C | 4 | 825 | 0.12 | 0.02 | 0 | 825 | 825 | 600 | 635 | 639 | 823 | 1512 | 0.24 | 0.64 | 261 | Uniaxial loading | 430 | 10000000
C | S55C | 4 | 825 | 0.12 | 0.02 | 0 | 825 | 825 | 600 | 635 | 639 | 823 | 1512 | 0.24 | 0.64 | 261 | Uniaxial loading | 430 | 10000000
C | S55C | 4 | 825 | 0.12 | 0.02 | 0 | 825 | 825 | 600 | 635 | 639 | 823 | 1512 | 0.24 | 0.64 | 261 | Uniaxial loading | 420 | 415000
C | S55C | 4 | 825 | 0.12 | 0.02 | 0 | 825 | 825 | 600 | 635 | 639 | 823 | 1512 | 0.24 | 0.64 | 261 | Uniaxial loading | 420 | 636000
C | S55C | 4 | 825 | 0.12 | 0.02 | 0 | 825 | 825 | 600 | 635 | 639 | 823 | 1512 | 0.24 | 0.64 | 261 | Uniaxial loading | 420 | 10000000
C | S55C | 4 | 825 | 0.12 | 0.02 | 0 | 825 | 825 | 600 | 635 | 639 | 823 | 1512 | 0.24 | 0.64 | 261 | Uniaxial loading | 410 | 10000000
C | S55C | 4 | 825 | 0.12 | 0.02 | 0 | 825 | 825 | 600 | 635 | 639 | 823 | 1512 | 0.24 | 0.64 | 261 | Uniaxial loading | 410 | 10000000
C | S55C | 4 | 825 | 0.12 | 0.02 | 0 | 825 | 825 | 600 | 635 | 639 | 823 | 1512 | 0.24 | 0.64 | 261 | Uniaxial loading | 410 | 10000000
D | S55C | 4 | 660 | 0.06 | 0 | 0 | 825 | 825 | 600 | 700 | 703 | 860 | 1468 | 0.19 | 0.58 | 283 | Uniaxial loading | 500 | 20900
D | S55C | 4 | 660 | 0.06 | 0 | 0 | 825 | 825 | 600 | 700 | 703 | 860 | 1468 | 0.19 | 0.58 | 283 | Uniaxial loading | 500 | 21600
D | S55C | 4 | 660 | 0.06 | 0 | 0 | 825 | 825 | 600 | 700 | 703 | 860 | 1468 | 0.19 | 0.58 | 283 | Uniaxial loading | 480 | 56700
D | S55C | 4 | 660 | 0.06 | 0 | 0 | 825 | 825 | 600 | 700 | 703 | 860 | 1468 | 0.19 | 0.58 | 283 | Uniaxial loading | 480 | 64700
D | S55C | 4 | 660 | 0.06 | 0 | 0 | 825 | 825 | 600 | 700 | 703 | 860 | 1468 | 0.19 | 0.58 | 283 | Uniaxial loading | 460 | 220000
D | S55C | 4 | 660 | 0.06 | 0 | 0 | 825 | 825 | 600 | 700 | 703 | 860 | 1468 | 0.19 | 0.58 | 283 | Uniaxial loading | 460 | 252000
D | S55C | 4 | 660 | 0.06 | 0 | 0 | 825 | 825 | 600 | 700 | 703 | 860 | 1468 | 0.19 | 0.58 | 283 | Uniaxial loading | 440 | 463000
D | S55C | 4 | 660 | 0.06 | 0 | 0 | 825 | 825 | 600 | 700 | 703 | 860 | 1468 | 0.19 | 0.58 | 283 | Uniaxial loading | 440 | 10000000
D | S55C | 4 | 660 | 0.06 | 0 | 0 | 825 | 825 | 600 | 700 | 703 | 860 | 1468 | 0.19 | 0.58 | 283 | Uniaxial loading | 440 | 10000000
D | S55C | 4 | 660 | 0.06 | 0 | 0 | 825 | 825 | 600 | 700 | 703 | 860 | 1468 | 0.19 | 0.58 | 283 | Uniaxial loading | 420 | 1570000
D | S55C | 4 | 660 | 0.06 | 0 | 0 | 825 | 825 | 600 | 700 | 703 | 860 | 1468 | 0.19 | 0.58 | 283 | Uniaxial loading | 420 | 10000000
D | S55C | 4 | 660 | 0.06 | 0 | 0 | 825 | 825 | 600 | 700 | 703 | 860 | 1468 | 0.19 | 0.58 | 283 | Uniaxial loading | 420 | 10000000
D | S55C | 4 | 660 | 0.06 | 0 | 0 | 825 | 825 | 600 | 700 | 703 | 860 | 1468 | 0.19 | 0.58 | 283 | Uniaxial loading | 400 | 10000000
D | S55C | 4 | 660 | 0.06 | 0 | 0 | 825 | 825 | 600 | 700 | 703 | 860 | 1468 | 0.19 | 0.58 | 283 | Uniaxial loading | 400 | 10000000
D | S55C | 4 | 660 | 0.06 | 0 | 0 | 825 | 825 | 600 | 700 | 703 | 860 | 1468 | 0.19 | 0.58 | 283 | Uniaxial loading | 400 | 10000000